## Sheet1
MOF | BET-sa-(m2/g) | pore-volume-(cm3/g) | T-(K) | P-(bar) | CO2-uptake-(mmol/g) | ref
MOF-2 | 345 | - | 298 | 32 | 3.2 | 10
MOF-74 | 816 | - | 298 | 32 | 10.4 | 10
MOF-505 | 1547 | - | 298 | 32 | 10.2 | 10
Cu3(BTC)2 | 1781 | - | 298 | 32 | 10.7 | 10
MOF-177 | 4508 | - | 298 | 32 | 33.5 | 10
MIL-100 | 1900 | 1.1 | 304 | 50 | 18 | 47
MIL-100a | 2800 | 1.37 | 304 | 50 | 28 | 47
MIL-100b | 3780 | 1.74 | 304 | 50 | 34 | 47
MIL-100c | 4230 | 2.15 | 304 | 50 | 40 | 47
MOF-177 | 4500 | 1.89 | 298 | 50 | 35.2 | 48
MOF-205 | 4460 | 2.16 | 298 | 50 | 38.1 | 48
MOF-200 | 4530 | 3.59 | 298 | 50 | 64.3 | 48
MOF-210 | 6240 | 3.6 | 298 | 50 | 65.2 | 48
IRMOF-11 | 2096 | - | 298 | 32 | 14.7 | 10
IRMOF-3 | 2160 | - | 298 | 32 | 18.7 | 10
IRMOF-6 | 2516 | - | 298 | 32 | 19.5 | 10
IRMOF-1 | 2833 | - | 298 | 32 | 21.7 | 10
PCN-61 | 3000 | 1.36 | 298 | 35 | 23.5 | 49
PCN-66 | 4000 | 1.63 | 298 | 35 | 26.3 | 49
PCN-68 | 5109 | 2.13 | 298 | 35 | 30.4 | 49