## Raw Data
CO2 Uptake Conversions
| Number | From 'Unit' to mmol/g | Formula | Notes |  |  |  |  | All Units Coherent Unless Stated Otherwise
| 1 | cm3(STP)/g | "Value"/22.414
| 2 | mg/g | ("Value"/1000)/44.01
| 3 | cm3(STP)/cm3 | ("Value"/22.414)/Density | Needs MOF Density |  |  |  |  | Do I Need to Include Table headings for this Data???
Is it worth mentioning conversions for things other than Uptake?
| 4 | mL/g
Review on Applications of Metal Organic Frameworks for CO2 Capture and the Performance Enhancement Mechanisms - Table 2 | [7 empty] | https://www.sciencedirect.com/science/article/pii/S1364032122003471?via%3Dihub
| Common Name | CSD Code from Excel | CSD Code from Lit. OR CCDC | Trace Reference? | Reported CO2 Uptake | Reported Unit | Standard Uptake, mmol/g | Converted (Y/N) | Formula Used (No.) | Temperature, K | Pressure, bar | Surface Area, m2/g | Pore Volume, cm3/g | Pore Size Diameter, A | Density, g/cm3 | Paper | Table No. | Notes/Questions | Reference DOI
| Zeolite 13X | CSD Code Not Found | / |  | 7.4 | mmol/g | 7.4 | N |  | 298 | 32 bar | ND | ND | / | / | [10] | 2 | BET Surface Areas | A.R. Millward, O.M. Yaghi Metal-organic frameworks with exceptionally high capacity for storage of carbon dioxide at room temperature J Am Chem Soc, 127 (51) (2005), pp. 17998-17999
| MOF-2 | CSD Code Not Found | ADUWON |  | 3.2 | mmol/g | 3.2 | N |  | 298 | 32 bar | 345 | / | / | / |  | 2 |  | ^^^
| MOF-74 (Zn) | CSD Code Not Found | ORIVOC |  | 10.4 | mmol/g | 10.4 | N |  | 298 | 32 bar | 816 | / | / | / |  | 2 |  | ^^^
| MOF-505 | CSD Code Not Found | LASYOU/RUVKAV |  | 10.2 | mmol/g | 10.2 | N |  | 298 | 32 bar | 1547 | / | / | / |  | 2 |  | ^^^
| Cu3(BTC)2 (HKUST-1) | CSD Code Not Found | DOTSOV 42 |  | 10.7 | mmol/g | 10.7 | N |  | 298 | 32 bar | 1781 | / | / | / |  | 2 |  | ^^^
| MOF-177 | CSD Code Not Found | BABRII |  | 33.5 | mmol/g | 33.5 | N |  | 298 | 32 bar | 4508 | / | / | / |  | 2 |  | ^^^
mmol/g
| MIL-100 (Fe) | CSD Code Not Found | CIGXIA |  | 18 | mmol/g | 18 | N |  | 304 | 50 bar | 1900 | 1.1 | / | / | [47] | 2 |  | P.L. Llewellyn, S. Bourrelly, C. Serre, A. Vimont, M. Daturi, I. Hamon, L.S. Hwa Jhung High uptakes of CO2 and CH4 in mesoporous metal-organic frameworks MIL-100 and MIL-101 Langmuir, 24 (14) (2008), pp. 7245-7250
| MIL-101a | CSD Code Not Found | OCUNAC |  | 28 | mmol/g | 28 | N |  | 304 | 50 bar | 2800 | 1.37 | / | / |  | 2 |  | ^^^
| MIL-101b | CSD Code Not Found | OCUNAC |  | 34 | mmol/g | 34 | N |  | 304 | 50 bar | 3780 | 1.74 | / | / |  | 2 |  | ^^^
| MIL-101c | CSD Code Not Found | OCUNAC |  | 40 | mmol/g | 40 | N |  | 304 | 50 bar | 4230 | 2.15 | / | / |  | 2 |  | ^^^
mmol/g
| MOF-177 | CSD Code Not Found | BABRII |  | 35.2 | mmol/g | 35.2 | N |  | 298 | 50 bar | 4500 | 1.89 | / | / | [48] | 2 |  | H. Furukawa, N. Ko, Y.B. Go, N. Aratani, S.B. Choi, E. Choi, O.M. Yaghi Ultrahigh porosity in metal-organic frameworks Science, 329 (5990) (2010), pp. 424-428
| MOF-205 | CSD Code Not Found | SUKXUS01 |  | 38.1 | mmol/g | 38.1 | N |  | 298 | 50 bar | 4460 | 2.16 | / | / |  | 2 |  | ^^^
| MOF-200 | CSD Code Not Found | CUSXOE |  | 64.3 | mmol/g | 64.3 | N |  | 298 | 50 bar | 4530 | 3.59 | / | / |  | 2 |  | ^^^
| MOF-210 | CSD Code Not Found | CUSYAR |  | 65.2 | mmol/g | 65.2 | N |  | 298 | 50 bar | 6240 | 3.6 | / | / |  | 2 |  | ^^^
mmol/g
| IRMOF-11 | CSD Code Not Found | EDUVEE |  | 14.7 | mmol/g | 14.7 | N |  | 298 | 32 bar | 2096 | ND | / | / | [10] | 2 |  | A.R. Millward, O.M. Yaghi Metal-organic frameworks with exceptionally high capacity for storage of carbon dioxide at room temperature J Am Chem Soc, 127 (51) (2005), pp. 17998-17999
| IRMOF-3 | CSD Code Not Found | EDUSUR |  | 18.7 | mmol/g | 18.7 | N |  | 298 | 32 bar | 2160 | / | / | / |  | 2 |  | ^^^
| IRMOF-6 | CSD Code Not Found | EDUTIG |  | 19.5 | mmol/g | 19.5 | N |  | 298 | 32 bar | 2516 | / | / | / |  | 2 |  | ^^^
| IRMOF-1 | CSD Code Not Found | EDUSIF |  | 21.7 | mmol/g | 21.7 | N |  | 298 | 32 bar | 2833 | / | / | / |  | 2 |  | ^^^
| PCN-61 | VUJBIM | VUJBIM |  | 23.5 | mmol/g | 23.5 | N |  | 298 | 35 bar | 3000 | 1.36 | / | / | [49] | 2 |  | D. Yuan, D. Zhao, D. Sun, H.C. Zhou An isoreticular series of metal–organic frameworks with dendritic hexacarboxylate ligands and exceptionally high gas-uptake capacity Angew Chem, 122 (31) (2010), pp. 5485-548
| PCN-66 | CSD Code Not Found | VUJBOS |  | 26.3 | mmol/g | 26.3 | N |  | 298 | 35 bar | 4000 | 1.63 | / | / |  | 2 |  | ^^^
| PCN-68 | HABRAF | HABRAF |  | 30.4 | mmol/g | 30.4 | N |  | 298 | 35 bar | 5109 | 2.13 | / | / |  | 2 |  | ^^^
Review on Applications of Metal Organic Frameworks for CO2 Capture and the Performance Enhancement Mechanisms - Table 3
| HKUST-1 | DOTSOV42 | DOTSOV42 |  | 5.1 | mmol/g | 5.1 | N |  | 295 | 1 | 2134 | / | 5.05/10.45/12.4 | / | [50] | 3 | Geometric Surface Area | A.O. Yazaydin, R.Q. Snurr, T.H. Park, K. Koh, J. Liu, M.D. LeVan, A.I. Benin, P. Jakubczak, M. Lanuza, D.B. Galloway, J.J. Low Screening of metal-organic frameworks for carbon dioxide capture from flue gas using a combined experimental and modeling approach J Am Chem Soc, 131 (51) (2009), pp. 18198-18199
| UMCM-150 | CSD Code Not Found | OKABEI |  | 2.6 | mmol/g | 2.6 | N |  | 298 | 1 | 3236 | / | 9.25/10.55/13.25 | / |  | 3 |  | ^^^
| UMCM-150(N)2 | CSD Code Not Found | OKABAE |  | 2.7 | mmol/g | 2.7 | N |  | 298 | 1 | 3110 | / | 9.45/11.55/13.35 | / |  | 3 |  | ^^^
| MIL-47 | CSD Code Not Found | HEJPIZ |  | 2 | mmol/g | 2 | N |  | 298 | 1 | 1511 | / | 7.35 | / |  | 3 |  | ^^^
| MOF-177 | CSD Code Not Found | BABRII |  | 1.6 | mmol/g | 1.6 | N |  | 298 | 1 | 4833 | / | 10.45 | / |  | 3 |  | ^^^
| IRMOF-3 | CSD Code Not Found | EDUSUR |  | 1.1 | mmol/g | 1.1 | N |  | 298 | 1 | 3365 | / | 8.65/14.25 | / |  | 3 |  | ^^^
| UMCM-1 | CSD Code Not Found | KISXIU |  | 0.9 | mmol/g | 0.9 | N |  | 298 | 1 | 4972 | / | 10.45/14.05/23.75 | / |  | 3 |  | ^^^
| IRMOF-1 | CSD Code Not Found | EDUSIF |  | 0.8 | mmol/g | 0.8 | N |  | 298 | 1 | 3562 | / | 11.25/14.45 | / |  | 3 |  | ^^^
Review on Applications of Metal Organic Frameworks for CO2 Capture and the Performance Enhancement Mechanisms - Table 4
| Zn-MOF-74 | CSD Code Not Found | ORIVOC |  | 5.5 | mmol/g | 5.5 | N |  | 298 | 1.013 | 816 | ND | / | / | [50] | 4 | BET Surface Area & pressure was converted from Atm | A.O. Yazaydin, R.Q. Snurr, T.H. Park, K. Koh, J. Liu, M.D. LeVan, A.I. Benin, P. Jakubczak, M. Lanuza, D.B. Galloway, J.J. Low Screening of metal-organic frameworks for carbon dioxide capture from flue gas using a combined experimental and modeling approach J Am Chem Soc, 131 (51) (2009), pp. 18198-18199
| Ni-MOF-74 | CSD Code Not Found | ORIVUI |  | 5.8 | mmol/g | 5.8 | N |  | 298 | 1.013 | 1070 | / | / | / |  | 4 |  | ^^^
| Co-MOF-74 | CSD Code Not Found | ORIWAP |  | 7 | mmol/g | 7 | N |  | 298 | 1.013 | 1080 | / | / | / |  | 4 |  | ^^^
| Mg-MOF-74 | CSD Code Not Found | / |  | 8.5 | mmol/g | 8.5 | N |  | 298 | 1.013 | 1495 | / | / | / |  | 4 |  | ^^^
[10 empty] | 298 | 1.013 |  | / | / | /
| MOF-74-Co1 | CSD Code Not Found | ORIWAP |  | 3.4 | mmol/g | 3.4 | N |  | 298 | 1.013 | 2941 | 1.77 | / | / | [52] | 4 |  | D. Britt, H. Furukawa, B. Wang, T.G. Glover, O.M. Yaghi Highly efficient separation of carbon dioxide by a metal-organic framework replete with open metal sites P Natl A Sci, 106 (49) (2009), pp. 20637-20640
| MOF-74-Co2 | CSD Code Not Found | ORIWAP |  | 4.1 | mmol/g | 4.1 | N |  | 298 | 1.013 | 2712 | 1.38 | / | / |  | 4 |  | ^^^
| MOF-74-Co3 | CSD Code Not Found | ORIWAP |  | 3.9 | mmol/g | 3.9 | N |  | 298 | 1.013 | 2065 | 1.15 | / | / |  | 4 |  | ^^^
| AMINO-MIL-53 (AI) | CSD Code Not Found | HEJPAR |  | 6.7 | mmol/g | 6.7 | N |  | 313 | ND | 675 | 0.22 | / | / | [53] | 4 |  | W. Meng, Y. Zeng, Z. Liang, W. Guo, C. Zhi, Y. Wu, R. Zhong, C. Qu, R. Zou Tuning expanded pores in metal–organic frameworks for selective capture and catalytic conversion of carbon dioxide ChemSusChem, 11 (21) (2018), pp. 3751-3757
| BIO_MOF-11 | CSD Code Not Found | YUVSUE |  | 6 | mmol/g | 6 | N |  | 273 | 1.013 | ND | ND | / | / | [54] | 4 |  | J. Gascon, U. Aktay, M.D. Hernandez-Alonso, G.P. van Klink, F. Kapteijn Amino-based metal-organic frameworks as stable, highly active basic catalysts J Catal, 261 (1) (2009), pp. 75-87
Review on Applications of Metal Organic Frameworks for CO2 Capture and the Performance Enhancement Mechanisms - Table 5
| ZIF-8 | FAWCEN | CUBYAD |  | 1 | mmol/g | 1 |  |  | 298 | 1 | 1135 | / | 1.16nm | / | [60] | 5 |  | R. Banerjee, A. Phan, B. Wang, C. Knobler, H. Furukawa, M. O'Keeffe, O.M. Yaghi High-throughput synthesis of zeolitic imidazolate frameworks and application to CO2 capture Science, 319 (5865) (2008), pp. 939-943
| ZIF-7 | CSD Code Not Found | QOVXAC |  | 2.3 | mmol/g | 2.3 |  |  | 273 | 0.1 | 240 | / | 0.29nm | / | [62] | 5 |  | A. Noguera‐Díaz, J. Villarroel‐Rocha, V.P. Ting, N. Bimbo, K. Sapag, T.J. Mays Flexible ZIFs: probing guest‐induced flexibility with CO2, N2 and Ar adsorption J Chem Technol Biotechnol, 94 (12) (2019), pp. 3787-3792
| ZIF-9 | CSD Code Not Found | QOVXEG |  | 2 | mmol/g | 2 |  |  | 273 | 0.1 | 224 | / | 0.29nm | / |  | 5 |  | ^^^
| ZIF-12 | CSD Code Not Found | VEJZUG |  | 2.1 | mmol/g | 2.1 |  |  | 273 | 0.1 | 671 | / | 0.32nm | / |  | 5 |  | ^^^
| ZIF-69 | CSD Code Not Found | GITVAH |  | ~3.1 | mmol/g | ~3.1 |  |  | 273 | ~1 | 950 | / | 0.78nm | / |  | 5 | Why can Values be approximated? | ^^^
| ZIF-78 | CSD Code Not Found | CIZTEO | CAN ONLY FIND ZIF-78-Co | ZIF-78 > ZIF-82, -81, −69 > ZIF-68,-79 > ZIF-70 | mmol/g | look |  |  | 298 | 1 | 620 | / | 0.71nm | / | [21] | 5 | What on earth is this uptake? | R. Banerjee, H. Furukawa, D. Britt, C. Knobler, M. O'Keeffe, O.M. Yaghi Control of pore size and functionality in isoreticular zeolitic imidazolate frameworks and their carbon dioxide selective capture properties J Am Chem Soc, 131 (11) (2009), pp. 3875-3877
| ZIF-81 | CSD Code Not Found | RIRDIH |  | ^^^ | mmol/g | look |  |  | 298 | 1 | 760 | / | 0.74nm | / |  | 5 |  | ^^^
| ZIF-79 | CSD Code Not Found | CIZTOY | CAN ONLY FIND ZIF-79-Co | Look at the relevant table for these | mmol/g | look |  |  | 298 | 1 | 810 | / | 0.75nm | / |  | 5 |  | ^^^
| ZIF-69 | CSD Code Not Found | GITVAH |  |  | mmol/g | look |  |  | 298 | 1 | 950 | / | 0.78nm | / |  | 5 |  | ^^^
| ZIF-68 | CSD Code Not Found | CIZSUD | CAN ONLY FIND ZIF-68-Co |  | mmol/g | look |  |  | 298 | 1 | 1090 | / | 1.03nm | / |  | 5 |  | ^^^
| ZIF-82 | CSD Code Not Found | / | MAYBE YAGCAL?? |  |  | look |  |  | 298 | 1 | 1300 | / | 1.23nm | / |  | 5 |  | ^^^
Research progress of Metal Organic Frameworks Based Materials for CO2 Capture and CO2 to Alcohols Conversion - Table 1 | [7 empty] | https://www.sciencedirect.com/science/article/pii/S001085452300382X?via%3Dihub
| Common Name | CSD Code | CSD Code from Lit. | Trace Reference? | Reported CO2 Uptake | Reported Unit | CO2 Adsorption Capacity, mmol/g | Adsorption Selectivity (CO2/N2=0.15/0.85) | Q, KJ/mol | Standard Uptake, mmol/g | Converted (Y/N) | Formula Used (No.) | Temperature, K | Pressure, bar | Surface Area, m2/g | Pore Volume, cm3/g | Pore Size Diameter, A | Density, g/cm3 | Paper | Table No. | Notes/Questions | Reference DOI
| Mg-MOF-74 | CSD Code Not Found | / |  |  |  | 1.49 | / | 27.66 |  |  |  | 273,1 | / | / | / | / | / | [46] |  | Adsorption Capacity ISN'T the same as Uptake? Thus, I use heat and selectivity to calculate? | Z.Y. Gao, L. Liang, X. Zhang, P. Xu, J.M. Sun Facile one-pot synthesis of zn/mg-MOF-74 with unsaturated coordination metal centers for efficient CO2 adsorption and conversion to cyclic carbonates ACS Appl. Mater. Interfaces, 13 (2021), pp. 61334-61345, 10.1021/acsami.1c20878
| Zn-MOF-74 | CSD Code Not Found | ORIVOC |  |  |  | 2.44 | / | 27.85 |  |  |  | 273,1 | / | / | / | / | / |  |  | Original Table includes "Functional" and "Linkers", what are these? | ^^^
| Zn0.75Mg0.25-MOF-74 | CSD Code Not Found | ORIVOC |  |  |  | 3.99 | / | 32.11 |  |  |  | 273,1 | / | 667.6 | / | / | / |  |  |  | ^^^
| Cu-OATA | CSD Code Not Found | / |  |  |  | 2.24 | 43.8 | 25 |  |  |  | 298,1 | / | / | / | / | / | [47] |  |  | Y. Guclu, H. Erer, H. Demiral, C. Altintas, S. Keskin, N. Tumanov, B.L. Su, F. Semerci Oxalamide-functionalized metal organic frameworks for CO2 adsorption ACS Appl. Mater. Interfaces, 13 (2021), pp. 33188-33198
| Cu(I)Zn@MIL-100(Fe)-10 | CSD Code Not Found | / |  |  |  | 0.4 | / | 58 |  |  |  | 298,1 | / | / | / | / | / | [48] |  |  | V.N. Le, T.K. Vo, J.H. Lee, J.C. Kim, T.H. Kim, K.H. Oh, Y.S. Bae, S.K. Kwak, J. Kim A novel approach to prepare Cu(i)Zn@MIL-100(Fe) adsorbent with high co adsorption capacity, CO/CO2 selectivity and stability via controlled host-guest redox reaction Chem. Eng. J., 404 (2021), Article 126492
| MOF-808 | CSD Code Not Found | BOHWUS |  |  |  | 1.36 | 40 | 34 |  |  |  | 298,1 | / | / | / | / | / | [50] |  |  | J.M. Park, D.K. Yoo, S.H. Jhung Selective CO2 adsorption over functionalized Zr-based metal organic framework under atmospheric or lower pressure: Contribution of functional groups to adsorption Chem. Eng. J., 402 (2020), Article 126254
| MOF-808-EDTA | CSD Code Not Found | BOHWUS |  |  |  | 1.48 | 48 | 40 |  |  |  | 298,1 | / | / | / | / | / |  |  |  | ^^^
| MOF-808-EDTA-ED-1.2 | CSD Code Not Found | BOHWUS |  |  |  | 1.62 | 197 | 48 |  |  |  | 298,1 | / | / | / | / | / |  |  |  | ^^^
| Mg2(dobpdc)(3-4-3) | CSD Code Not Found | / |  |  |  | 2 | / | / |  |  |  | 273,0.04 | / | / | / | / | / | [55] |  |  | E.J. Kim, R.L. Siegelman, H.Z.H. Jiang, A.C. Forse, J.H. Lee, J.D. Martell, P.J. Milner, J.M. Falkowski, J.B. Neaton, J.A. Reimer, S.C. Weston, J.R. Long Cooperative carbon capture and steam regeneration with tetraamine-appended metal-organic frameworks Science, 369 (2020), p. 392-+
| MOF-808-DL-Lys | CSD Code Not Found | BOWHUS |  |  |  | 1.04 | / | 80 |  |  |  | 298,0.15 | / | / | / | / | / | [57] |  |  | H. Lyu, O.I.F. Chen, N. Hanikel, M.I. Hossain, R.W. Flaig, X.K. Pei, A. Amin, M.D. Doherty, R.K. Impastato, T.G. Glover, D.R. Moore, O.M. Yaghi Carbon dioxide capture chemistry of amino acid functionalized metal-organic frameworks in humid flue gas J. Am. Chem. Soc., 144 (2022), pp. 2387-2396
| MOF-808-Gly | CSD Code Not Found | QAYBOL |  |  |  | 0.54 | / | 46 |  |  |  | 298,0.15 | / | / | / | / | / |  |  |  | ^^^
| NaOH CDMOF | CSD Code Not Found | WEJBAS | PARENT |  |  | 1.98 | / | 22.7 |  |  |  | 313,1 | / | / | / | / | / | [58] |  |  | M.E. Zick, S.M. Pugh, J.-H. Lee, A.C. Forse, P.J. Milner, Carbon dioxide capture at nucleophilic hydroxide sites in oxidation-resistant cyclodextrin-based metal–organic frameworks**, Angew. Chem. Int. Ed. 61(2022) e202206718. http://dx.doi.org/https://doi.org/10.1002/anie.202206718.
| RbOH CDMOF | CSD Code Not Found | WEJBAS |  |  |  | 2.15 | / | 25.2 |  |  |  | 313,1 | / | / | / | / | / |  |  |  | ^^^
| CsOH CDMOF | CSD Code Not Found | WEJBAS |  |  |  | 2.65 | / | 22 |  |  |  | 313,1 | / | / | / | / | / |  |  |  | ^^^
| KOH CDMOF | CSD Code Not Found | WEJBAS |  |  |  | 2.04 | / | 18.8 |  |  |  | 313,1 | / | / | / | / | / |  |  |  | ^^^
| KHCO3 CD-MOF | CSD Code Not Found | WEJBAS |  |  |  | 2.5 | / | 19.4 |  |  |  | 313,1 | / | / | / | / | / |  |  |  | ^^^
| [Zn5(OH)2.1(NHPh)1.9(btdd)3 (MFU-4I framework) | CSD Code Not Found | UPOZAB |  |  |  | 0.95 | / | 65 |  |  |  | 300,1 | / | 2816 | / | / | / | [59] |  |  | C.E. Bien, Z.Z. Cai, C.R. Wade Using postsynthetic x-type ligand exchange to enhance CO2 adsorption in metal-organic frameworks with kuratowski-type building units Inorg. Chem., 60 (2021), pp. 11784-11794
| MFU-4l (2a-NiOH) (MFU-4I framework) | CSD Code Not Found | UPOZAB |  |  |  | 4.15 | / | 73 |  |  |  | 298,1 | / | 3204 | / | / | / | [62] |  |  | Z. Cai, C.E. Bien, Q. Liu, C.R. Wade Insights into CO2 adsorption in M-OH functionalized MOFs Chem. Mater., 32 (2020), pp. 4257-4264
| pyMOF-74a (MOF-74 derivatives) | CSD Code Not Found | AJECIE |  |  |  | 2.32 | 87 | 28.9 |  |  |  | 298,1 | / | 605 | / | / | / | [64] |  |  | M. Zhao, Y. Ban, Z. Chang, Y. Zhou, K. Yang, Y. Wang, N. Cao, W. Yang Pyrazine-interior-embodied MOF-74 for selective CO2 adsorption AIChE J, 68 (2022)
| pyMOF-74b | CSD Code Not Found | AJECIE |  |  |  | 1.35 | 147 | 20.5 |  |  |  | 298,1 | / | 300 | / | / | / |  |  |  | ^^^
| pyMOF-74c | CSD Code Not Found | AJECIE |  |  |  | 1.07 | 471 | 17.8 |  |  |  | 298,1 | / | 42 | / | / | / |  |  |  | ^^^
Research progress of Metal Organic Frameworks Based Materials for CO2 Capture and CO2 to Alcohols Conversion - Table 2
| HHU-2-Cl | CSD Code Not Found | FEDFOM |  |  |  | 3.28 | / | / |  |  |  | 293.1 | / | 852 | / | / | / | [65] |  |  | T.M.M. Ntep, H. Breitzke, L. Schmolke, C. Schlusener, B. Moll, S. Millan, N. Tannert, I. El Aita, G. Buntkowsky, C. Janiak Facile in situ halogen functionalization via triple-bond hydrohalogenation: Enhancing sorption capacities through halogenation to halofumarate-based zr(iv)-metal-organic frameworks Chem. Mater., 31 (2019), pp. 8629-8638
| HHU-2-Br | CSD Code Not Found | FEDFOM |  |  |  | 1.83 | / | / |  |  |  | 291.1 | / | 620 | / | / | / |  |  |  | ^^^
| MOF-801 | CSD Code Not Found | BOHKAM |  |  |  | 2.28 | / | / |  |  |  | 293.1 | / | 939 | / | / | / |  |  |  | ^^^
| β-CD-MOF | CSD Code Not Found | SEFWIN |  |  |  | 0.05 | 6.95 (50/50) | / |  |  |  | 273.1 | / | / | / | / | / | [66] |  |  | L. Xu, C.-Y. Xing, D. Ke, L. Chen, Z.-J. Qiu, S.-L. Zeng, B.-J. Li, S. Zhang Amino-functionalized β-cyclodextrin to construct green metal–organic framework materials for CO2 capture ACS Appl. Mater. Interfaces, 12 (2020), pp. 3032-3041
| NH2-β-CD-MOF | CSD Code Not Found | ZUTNOU |  |  |  | 0.55 | 947.52 (50/50) | / |  |  |  | 273.1 | / | / | / | / | / |  |  |  | ^^^
| MIL-101(Cr) | CSD Code Not Found | OCUNAC |  |  |  | 2.2 | 29 | 32 |  |  |  | 293.1 | / | 3195 | / | / | / | [67] |  |  | J.M. Park, G.-Y. Cha, D. Jo, K.H. Cho, J.W. Yoon, Y.K. Hwang, S.-K. Lee, U.H. Lee Amine and fluorine co-functionalized MIL-101(Cr) synthesized via a mixed-ligand strategy for CO2 capture under humid conditions Chem. Eng. J., 444 (2022), Article 136476
| MIL-101(Cr)–NH2 | CSD Code Not Found | OCUNAC |  |  |  | 3 | 51 | 39 |  |  |  | 293.1 | / | 2909 | / | / | / |  |  |  | ^^^
| MIL-101(Cr)–NH2-F0.5 | CSD Code Not Found | OCUNAC |  |  |  | 3.6 | 108 | 45 |  |  |  | 293.1 | / | 2385 | / | / | / |  |  |  | ^^^
Research progress of Metal Organic Frameworks Based Materials for CO2 Capture and CO2 to Alcohols Conversion - Table 3
| Cu BTC (HKUST-1) | CSD Code Not Found | DOTSOV42 |  |  |  | 3.4 | / | / |  |  |  | 298.1 | / | 526.51 | / | / | / | [74] |  |  | R. Pan, Y.N. Guo, Y.N. Tang, D. Wei, L. Mengli, D.L. He Dicationic liquid containing alkenyl modified cubtc improves the performance of the composites: Increasing the CO2 adsorption effect Chem. Eng. J., 430 (2022), Article 132127
| DIL-2/Cu BTC | CSD Code Not Found | DOTSOV42 |  |  |  | 3.83 | / | / |  |  |  | 298.1 | / | 841.1 | / | / | / |  |  |  | ^^^
| UiO-67 | CSD Code Not Found | HEKFOW |  |  |  | 1.06 | / | / |  |  |  | 273.1 | / | 2407 | / | / | / | [72] |  |  | W.L. Xue, L. Wang, Y.K. Li, H. Chen, K.X. Fu, F. Zhang, T. He, Y.H. Deng, J.R. Li, C.Q. Wan Reticular chemistry for ionic liquid-functionalized metal-organic frameworks with high selectivity for CO2 ACS Sustain. Chem. Eng., 8 (2020), pp. 18558-18567
| UiO-67-MIMS(0.25) | CSD Code Not Found | HEKFOW |  |  |  | 0.8 | / | / |  |  |  | 273.1 | / | 1627 | / | / | / |  |  |  | ^^^
| UiO-67-ILs-Cl | CSD Code Not Found | HEKFOW |  |  |  | 3.8 | 36.56 | 22.9 |  |  |  | 273.1 | / | 1403 | / | / | / |  |  |  | ^^^
| MFM-102 | CSD Code Not Found | / |  |  |  | 6.03 | / | 24 |  |  |  | 273.1 | / | 3412 | / | / | / | [75] |  |  | T.D. Duong, S.A. Sapchenko, I. da Silva, H.G.W. Godfrey, Y. Cheng, L.L. Daemen, P. Manuel, M.D. Frogley, G. Cinque, A.J. Ramirez-Cuesta, S. Yang, M. Schröder Observation of binding of carbon dioxide to nitro-decorated metal–organic frameworks Chem. Sci., 11 (2020), pp. 5339-5346
| MFM-102-NO2 | CSD Code Not Found | / |  |  |  | 8.21 | / | 24.6 |  |  |  | 273.1 | / | 2893 | / | / | / |  |  |  | ^^^
| MFM-102-NH2 | CSD Code Not Found | / |  |  |  | 8.04 | / | 24.4 |  |  |  | 273.1 | / | 2923 | / | / | / |  |  |  | ^^^
| UiO-66-NH2 | CSD Code Not Found | SURKAT |  |  |  | 2.8 | 15.43 | / |  |  |  | 298.3 | / | 1169.43 | / | / | / | [76] |  |  | H. Ning, Z. Yang, Z. Yin, D. Wang, Z. Meng, C. Wang, Y. Zhang, Z. Chen A novel strategy to enhance the performance of co2 adsorption separation: Grafting hyper-cross-linked polyimide onto composites of UiO-66-NH2 and GO ACS Appl. Mater. Interfaces, 13 (2021), pp. 17781-17790
| PI-UiO/GO-1 | CSD Code Not Found | SURKAT |  |  |  | 8.24 | 64.71 | / |  |  |  | 298.3 | / | 917.57 | / | / | / |  |  |  | ^^^
| Li+@PAA@UiO-66 | CSD Code Not Found | RUBTAK |  |  |  | 0.94 | 6341 | 37 |  |  |  | 298.1 | / | 238 | / | / | / | [79] |  |  | Y.J. Chang, H.L. Huang, L. Wang, Y. Li, C.L. Zhong Synergistic dual-Li+ sites for CO2 separation in metal-organic framework composites Chem. Eng. J., 402 (2020), Article 126201
Research progress of Metal Organic Frameworks Based Materials for CO2 Capture and CO2 to Alcohols Conversion - Table 4
| 50PEI@meso-UiO-66–0.2Cu | CSD Code Not Found | RUBTAK |  |  |  | 1.39 | 59 | 133.8 |  |  |  | 298.1 | / | 92 | / | / | / | [84] |  |  | Z. Li, H.F. Chen, C. Chen, Q.R. Guo, X. Li, Y.T. He, H.J. Wang, N.J. Feng, H. Wan, G.F. Guan High dispersion of polyethyleneimine within mesoporous uio-66s through pore size engineering for selective CO2 capture Chem. Eng. J., 375 (2019), Article 121962
| [Co3(L)2(2,2′-bipy)2](DMF)3 (H2O)3 | CSD Code Not Found | / |  |  |  | 2.23 | / | 30 |  |  |  | 298.1 | / | / | / | / | / | [85] |  |  | X. Zhou, L. Liu, H. Kou, S. Zheng, M. Song, J. Lu, X. Tai A multifunctional 3D supermolecular co coordination polymer with potential for CO2 adsorption, antibacterial activity, and selective sensing of Fe3+/Cr3+ ions and tnp Front. Chem., 9 (2021), Article 678993
| ZnDATZBDC | CSD Code Not Found | / |  |  |  | 2.6 | 129 | 34.5 |  |  |  | 298.1 | / | / | / | / | / | [86] |  |  | J. Peng, Z. Liu, Y. Wu, S. Xian, Z. Li High-performance selective CO2 capture on a stable and flexible metal–organic framework via discriminatory gate-opening effect ACS Appl. Mater. Interfaces, 14 (2022), pp. 21089-21097,
| JLU-MOF107 | CSD Code Not Found | FAZPEF |  |  |  | 7.63 | 6(CO2:CH4 = 0.05:0.95) | 32 |  |  |  | 273.1 | / | / | / | / | / | [87] |  |  | T. Xu, M. Jia, X. Liu, J. Li, Y. Liu Designing multicomponent metal–organic frameworks with hierarchical structure-mimicking distribution for high CO2 capture performance Inorg. Chem., 61 (2022), pp. 7663-7670
| FJU-27a | CSD Code Not Found | FEGDEE | GOTTEN TO HERE WITH CSD CODE RETRIEVAL AND CLEAN TABLE |  |  | 2.54 | 5.3 | 32.6 |  |  |  | 296.1 | / | 750 | / | / | / | [88] |  |  | Z. Li, Y. Ye, C. Shi, Z. Yao, Z. Zhang, S. Xiang Isoreticular double interpenetrating copper–pyrazolate–carboxylate frameworks for efficient CO2 capture Cryst. Growth Des., 22 (2022), pp. 3853-3861
Metal Organic frameworks for CO2 Capture: Tailoring Structure and Function Through Modification Strategies - Table 2 | [7 empty] | https://www.sciencedirect.com/science/article/pii/S1385894725081835?via%3Dihub
| Common Name | CSD Code |  |  | Reported CO2 Uptake | Reported Unit | CO2 Adsorption Capacity, mmol/g | Adsorption Selectivity | Q, KJ/mol | Standard Uptake, mmol/g | Converted (Y/N) | Formula Used (No.) | Temperature, K | Pressure, bar | Surface Area, m2/g | Pore Volume, cm3/g | Pore Size Diameter, A | Density, g/cm3 | Paper | Table No. | Notes/Questions | Reference DOI
| MIL-101-Ni | CSD Code Not Found |  |  |  |  | 12.4 | / |  |  |  |  | 298.2 | 7.1
| MIL-101-Cu | CSD Code Not Found |  |  |  |  | 11.80 | / |  |  |  |  | 298.2 | 7.1
| Mg-MOF-74-K | CSD Code Not Found |  |  |  |  | 2.6 | / |  |  |  |  | / | /
| 0.5 K-Mg/DOBDC-MOF | CSD Code Not Found |  |  |  |  | 14.93 | / |  |  |  |  | / | 20
| MIL-100 (Fe) | CSD Code Not Found |  |  |  |  | 2.6 | / |  |  |  |  | 298 | 1
| MOF-74(Mn) | CSD Code Not Found |  |  |  |  | 7.11 | / |  |  |  |  | 273 | 1
| MOFs (MIL-100(Fe, Al)) | CSD Code Not Found |  |  |  |  | 3.27 | 76.5 |  |  |  |  | 298 | 1
| Zn0.5Ni0.5MOF-74 | CSD Code Not Found |  |  |  |  | 6.65 | 39 |  |  |  |  | 273 | 1
| NiCo-MOF-74 | CSD Code Not Found |  |  |  |  | 8.3 | / |  |  |  |  | 273 | 1
| Ni-MOF-74 | CSD Code Not Found |  |  |  |  | 3.99 | / |  |  |  |  | 273 | 1
| Ni6Co1-MOF-74 | CSD Code Not Found |  |  |  |  | 3.62 | / |  |  |  |  | 273 | 1
| Ni1Co6-MOF-74 | CSD Code Not Found |  |  |  |  | 6.4 | / |  |  |  |  | 273 | 1
| Co-MOF-74 | CSD Code Not Found |  |  |  |  | 5.03 | / |  |  |  |  | 273 | 1
| chem-4Li MOF | CSD Code Not Found |  |  |  |  | / | 395 |  |  |  |  | / | /
| MIL-101(Cr, Mg) | CSD Code Not Found |  |  |  |  | 3.28 | 86 |  |  |  |  | 298 | 1
| MIL-100(Fe, Al) (10 %Al) | CSD Code Not Found |  |  |  |  | 3.05 | / |  |  |  |  | 298 | 1
| MIL-100(Fe, Al) (20 %Al) | CSD Code Not Found |  |  |  |  | 3.27 | 76.5 |  |  |  |  | 298 | 1
| Zn-(ZnOH)4(bibta)3 | CSD Code Not Found |  |  |  |  | 2.2 | / |  |  |  |  | 77 | 4
| Ce-UiO-66-NH2 | CSD Code Not Found |  |  |  |  | 3.4 | / |  |  |  |  | 273 | 1
| MIP-207-NH2–25 % | CSD Code Not Found |  |  |  |  | 2.91 | / |  |  |  |  | 298 | /
| UiO-66-NO2-NH2 (10 %) | CSD Code Not Found |  |  |  |  | 4.96 | / |  |  |  |  | 298 | /
| UiO-66-NO2-NH2 (75 %) | CSD Code Not Found |  |  |  |  | 4.31 | / |  |  |  |  | 298 | /
| UiO-66-NO2-NH2 (10 %) | CSD Code Not Found |  |  |  |  | 6.33 | / |  |  |  |  | 273 | /
| UiO-66-NO2-NH2 (75 %) | CSD Code Not Found |  |  |  |  | 6 | / |  |  |  |  | 273 | /
| DUT-4-SO3H (50) | CSD Code Not Found |  |  |  |  | 1.54 | / |  |  |  |  | 273 | 1
| DUT-4-SO3H (50) | CSD Code Not Found |  |  |  |  | 6.3 | / |  |  |  |  | 273 | 20
| MFM-102-NO2 | CSD Code Not Found |  |  |  |  | 82.31 | 5 |  |  |  |  | 298 | 1
| MFM-102-NH2 | CSD Code Not Found |  |  |  |  | 79.62 | / |  |  |  |  | 298 | 1
| Al-MIL-53-OH25 | CSD Code Not Found |  |  |  |  | 1.94 | / |  |  |  |  | 298 | 1
| Al-MIL-53-OH50 | CSD Code Not Found |  |  |  |  | 1.94 | / |  |  |  |  | 298 | 1
| DOBDC@MIL-100(Fe) | CSD Code Not Found |  |  |  |  | 3.63 | 50 |  |  |  |  | 298 | 1
| UiO-66-SO3−-NH3+ | CSD Code Not Found |  |  |  |  | 1.77 | / |  |  |  |  | 298 | 1
| UiO-66-NO2-NH2 | CSD Code Not Found |  |  |  |  | 3.89 | 65 |  |  |  |  | 273 | 1.013
| UiO-66-NO2-NH2 | CSD Code Not Found |  |  |  |  | 2.9 | / |  |  |  |  | 296 | 1.013
| UiO-66(Zr)-NH2 | CSD Code Not Found |  |  |  |  | 0.96 | 23.6 |  |  |  |  | 298 | 1
A Review on Production of Metal Organic Frameworks (MOF) for CO2 Adsorption - Table 2 | [7 empty] | https://www.sciencedirect.com/science/article/pii/S004896971935082X?via%3Dihub
| Common Name | CSD Code | CSD Code from Lit. |  | Reported CO2 Uptake | Reported Unit | CO2 Adsorption Capacity, mmol/g | Adsorption Selectivity | Q, KJ/mol | Standard Uptake, mmol/g | Converted (Y/N) | Formula Used (No.) | Temperature, K | Pressure, bar | Surface Area, m2/g (BET) | Surface Area, m2/g (Langmuir) | Pore Volume, cm3/g | Pore Size Diameter, A | Density, g/cm3 | Paper | Table No. | Notes/Questions | Reference DOI
| (MIL-96) | CSD Code Not Found |  |  | ~3.7 mmol g−1 | mm/g | [6 empty] | 303 K | 3.5 bar |  |  |  | 2.5 ~ 3.5 |  |  |  | Strange pressures, 1P/P1 | (Loiseau et al., 2006) | P.D. Dietzel, V. Besikiotis, R. Blom Application of metal–organic frameworks with coordinatively unsaturated metal sites in storage and separation of methane and carbon dioxide J. Mater. Chem., 19 (39) (2009), pp. 7362-7370
| Zn2(cnc)2(dpt) | CSD Code Not Found |  |  | ~150 mL g−1 | mL/g | [6 empty] | 195 K | 1P/P1 |  |  |  | ~3.7 |  |  |  |  | (Xue et al., 2008) | ^^^
| Zn2(ndc)2(dpni) | CSD Code Not Found |  |  | 4.3 mmol g−1 | mmol/g | [6 empty] | 296 K | 1750 kPa |  |  |  | 4 ~ 5 |  |  |  |  | (Bae et al., 2008b) | ^^^
| Er2(pda)3 | CSD Code Not Found |  |  | ~24 mg g−1 | mg/g | [6 empty] | 273 K | 760 torr |  |  |  | ~3.4 |  |  |  |  | (Pan et al., 2003) | ^^^
| (ZIF-100) | CSD Code Not Found |  |  | ~0.95 mmol g−1 | mmol/g | [6 empty] | 298 K | 850 torr |  |  |  | 3.35 |  |  |  |  | (Wang et al., 2008) | ^^^
| MIL-102 | CSD Code Not Found |  |  | ~3.4 mmol g−1 | mmol/g | [6 empty] | 304 K | 3 MPa |  |  |  | 4.4 |  |  |  |  | (Surblé et al., 2006) | ^^^
| (CUK-1) | CSD Code Not Found |  |  | ~88 mL g−1 | mL/g | [6 empty] | 298 K | 760 torr |  |  |  | 11.1 |  |  |  |  | (Yoon et al., 2007) | ^^^
| Zn3(OH)(p-cdc)2.5 | CSD Code Not Found |  |  | ~0.586 mmol g−1 | mm/g | [6 empty] | 298 K | 0.5 bar |  |  |  | 3 x 5 |  |  |  | why is the pore size "3 x 5" | (Bae et al., 2008a) | ^^^
A Review on Production of Metal Organic Frameworks (MOF) for CO2 Adsorption - Table 3
| (MIL-53) | CSD Code Not Found |  |  | ~7.5 mmol g−1 | [7 empty] | 304 | 20 bar | [8 empty] | (Llewellyn et al., 2006)
| Zn(adc)(4,4′-bpe)0.5 | CSD Code Not Found |  |  | ~130 mmol g−1 | [7 empty] | 195 | 1p/p° | [8 empty] | (Chen et al., 2007a)
| Ni2(cyclam)2(mtb) | CSD Code Not Found |  |  | 57 mL g−1 | [7 empty] | 195 | 1 atm | [8 empty] | (Cheon and Suh, 2008)
| Cu(fam)(4,4′-bpe)0.5 | CSD Code Not Found |  |  | 100 mL g−1 | [7 empty] | 195 | 760 torr | [8 empty] | (Chen et al., 2007b)
| (PCN-5) | CSD Code Not Found |  |  | ~210 mg g−1 | [7 empty] | 195 | 760 torr | [8 empty] | (Ma et al., 2007b)
| Cu(dhbc)2(4,4′-bpy) | CSD Code Not Found |  |  | ~70 mL g−1 | [7 empty] | 298 | 0.4 ~ 8 atm | [8 empty] | (Kitaura et al., 2003)
| Cu(bdc)(4,4′-bpy)0.5 | CSD Code Not Found |  |  | ~70 mL g−1 | [7 empty] | 298 | 0.1 ~ 0.2 MPa | [8 empty] | (Kitaura et al., 2003)
| MIL-53 M = Al, Cr | CSD Code Not Found |  |  | ~10 mmol g−1 | [7 empty] | 304 | 30 bar | [8 empty] | (Bourrelly et al., 2005)
| [Ni(bpe)2(N(CN)2)] (N(CN)2) | CSD Code Not Found |  |  | ~35 mL g−1 | [7 empty] | 195 | 1p/p° | [8 empty] | (Maji et al., 2007)
| (ZIF-20) | CSD Code Not Found |  |  | ~70 mL g−1 | [7 empty] | 273 | 760 torr | [8 empty] | (Hayashi et al., 2007)
| Cu(pyrdc)(bpp) | CSD Code Not Found |  |  | Differed adsorption capacity | [7 empty] | 195 | Different pressure | [8 empty] | (Maji et al., 2005)
| Zn2(tcom)(4,4′-bpy) | CSD Code Not Found |  |  | 5 wt% | [7 empty] | 298 | 1 bar
A Review on Production of Metal Organic Frameworks (MOF) for CO2 Adsorption - Table 4 | [6 empty] | ALL WT% | [15 empty] | (Furukawa et al., 2010)
| MOF-177 | CSD Code Not Found |  |  |  |  | 60 | [5 empty] | 298 | 35 | 4508 | [7 empty] | (Millward and Yaghi, 2005)
| IRMOF-1 | CSD Code Not Found |  |  |  |  | 48.8 | [5 empty] | 298 | 35 | 2833 | [7 empty] | (Millward and Yaghi, 2005)
| IRMOF-6 | CSD Code Not Found |  |  |  |  | 46.2 | [5 empty] | 298 | 35 | 2516 | [7 empty] | (Millward and Yaghi, 2005)
| IRMOF-3 | CSD Code Not Found |  |  |  |  | 45.1 | [5 empty] | 298 | 35 | 2160 | [7 empty] | (Millward and Yaghi, 2005)
| IRMOF-11 | CSD Code Not Found |  |  |  |  | 39.3 | [5 empty] | 298 | 35 | 2096 | [7 empty] | (Millward and Yaghi, 2005)
| HKUST-1 | DOTSOV42 |  |  |  |  | 32 | [5 empty] | 298 | 35 | 1781 | [7 empty] | (Millward and Yaghi, 2005)
| Zn-MOF-74 | CSD Code Not Found |  |  |  |  | 31.4 | [5 empty] | 298 | 35 | 816 | [7 empty] | (Millward and Yaghi, 2005)
| MOF-505 | CSD Code Not Found |  |  |  |  | 31 | [5 empty] | 298 | 35 | 1547 | [7 empty] | (Millward and Yaghi, 2005)
| MOF-2 | CSD Code Not Found |  |  |  |  | 12.3 | [5 empty] | 298 | 35 | 345
A Review on Production of Metal Organic Frameworks (MOF) for CO2 Adsorption - Table 6 | [6 empty] | ALL WT%
| UiO(bpdc) | CSD Code Not Found |  |  |  |  | 79.7 | [5 empty] | 303 | 20 | 2646 | 2965 | [6 empty] | (Li et al., 2014a)
| NU-111 | MEHMET |  |  |  |  | 61.8 |  | 23 |  |  |  | 298 | 30 | 4932 | [7 empty] | (Luo et al., 2013)
| DGC-MIL-101 | CSD Code Not Found |  |  |  |  | 59.8 | [5 empty] | 298 | 40 | 4198 | [7 empty] | (Kim et al., 2013)
| HTS-MIL-101 | CSD Code Not Found |  |  |  |  | 52.8 | [5 empty] | 298 | 40 | 3482 | [7 empty] | (Kim et al., 2013)
| ZJU-32 | CSD Code Not Found |  |  |  |  | 49 | [5 empty] | 300 | 40 | 3831 | [7 empty] | (Cai et al., 2014a)
| UTSA-62a | CSD Code Not Found |  |  |  |  | 43.7 |  | 16 |  |  |  | 298 | 55 | 2190 | [7 empty] | (He et al., 2013)
| Basolite® C 300 | CSD Code Not Found |  |  |  |  | 41.9 |  | 18 |  |  |  | 318 | 224.99 | 1706.42 | [7 empty] | (Deniz et al., 2013)
| Basolite@ A100 | CSD Code Not Found |  |  |  |  | 26.9 |  | 9 |  |  |  | 318 | 224.99 | 1524.8 | [7 empty] | (Deniz et al., 2013)
| DMOF | CSD Code Not Found |  |  |  |  | 38.1 | 12 | 20 |  |  |  | 298 | 20 | 1980 | [7 empty] | (Burtch et al., 2013)
| DMOF-NO2 | CSD Code Not Found |  |  |  |  | 32 | [5 empty] | 298 | 20 | 1310 | [7 empty] | (Burtch et al., 2013)
| DMOF-DM1/2 | CSD Code Not Found |  |  |  |  | 27.5 | [5 empty] | 298 | 20 | 1500 | [7 empty] | (Burtch et al., 2013)
| DMOF-Cl2 | CSD Code Not Found |  |  |  |  | 26.4 | 17 | 21 |  |  |  | 298 | 20 | 1180 | [7 empty] | (Burtch et al., 2013)
| DMOF-DM | CSD Code Not Found |  |  |  |  | 25.4 | 23 | 23 |  |  |  | 298 | 20 | 1120 | [7 empty] | (Burtch et al., 2013)
| DMOF-OH | CSD Code Not Found |  |  |  |  | 24.8 | [5 empty] | 298 | 20 | 1130 | [7 empty] | (Burtch et al., 2013)
| DMOF-Br | CSD Code Not Found |  |  |  |  | 24.3 | [5 empty] | 298 | 20 | 1320 | [7 empty] | (Burtch et al., 2013)
| DMOF-TM1/2 | CSD Code Not Found |  |  |  |  | 23.9 | [5 empty] | 298 | 20 | 1210 | [7 empty] | (Burtch et al., 2013)
| DMOF-A | CSD Code Not Found |  |  |  |  | 17.1 | [5 empty] | 298 | 20 | 760 | [7 empty] | (Burtch et al., 2013)
| MIL-101(Cr) | CSD Code Not Found |  |  |  |  | 24.2 | [5 empty] | 303 | 30 | 2549 | [7 empty] | (Ye et al., 2013)
| HKUST-1 | DOTSOV42 |  |  |  |  | 26.3 | [5 empty] | 303 | 30 | 1326 | [7 empty] | (Ye et al., 2013)
| IRMOF-8 | CSD Code Not Found |  |  |  |  | 51.2 |  | 21.1 |  |  |  | 298 | 30 | 1599 | [7 empty] | (Orefuwa et al., 2013)
| IRMOF-8-NO2 | CSD Code Not Found |  |  |  |  | 31.3 |  | 35.4 |  |  |  | 298 | 30 | 832 | [7 empty] | (Orefuwa et al., 2013)
A Review on Production of Metal Organic Frameworks (MOF) for CO2 Adsorption - Table 7 | [6 empty] | ALL WT%
| UiO(bpdc) | CSD Code Not Found |  |  |  |  | 8 | [5 empty] | 303 | 1 | 2646 | 2965 | [6 empty] | (Li et al., 2014a)
| DGC-MIL-101 | CSD Code Not Found |  |  |  |  | 14.5 | [5 empty] | 298 | 1 | 4164 | [7 empty] | (Kim et al., 2013)
| HTS-MIL-101 | CSD Code Not Found |  |  |  |  | 12.3 | [5 empty] | 298 | 1 | 3482 | [7 empty] | (Kim et al., 2013)
| UTSA-62a | CSD Code Not Found |  |  |  |  | 8.1 |  | 16 |  |  |  | 298 | 1 | 2190 | [7 empty] | (He et al., 2013)
| DMOF-TM | CSD Code Not Found |  |  |  |  | 13.3 | 28 | 29 |  |  |  | 298 | 1 | 1050 | [7 empty] | (Burtch et al., 2013)
| DMOF-A | CSD Code Not Found |  |  |  |  | 10.6 | [5 empty] | 298 | 1 | 760 | [7 empty] | (Burtch et al., 2013)
| DMOF-Cl2 | CSD Code Not Found |  |  |  |  | 8.8 | 17 | 21 |  |  |  | 298 | 1 | 1180 | [7 empty] | (Burtch et al., 2013)
| HKUST-1 | DOTSOV42 |  |  |  |  | 13.2 | [5 empty] | 303 | 1 | 1326 | [7 empty] | (Ye et al., 2013)
| Mg-MOF-74 | CSD Code Not Found |  |  |  |  | 30.1 | [5 empty] | 298 | 1 | 1416 | 2085 | [6 empty] | (Wu et al., 2013)
| Ni-MOF-74 | CSD Code Not Found |  |  |  |  | 19.4 | [5 empty] | 298 | 1 | 1252 | 1841 | [6 empty] | (Wu et al., 2013)
| Mg/DOBDC | CSD Code Not Found |  |  |  |  | 25 |  | 47 |  |  |  | 298 | 1 | 1415.1 | [7 empty] | (Li et al., 2014b)
| Co/DOBDC | CSD Code Not Found |  |  |  |  | 21.6 |  | 37 |  |  |  | 298 | 1 | 1089.3 | [7 empty] | (Li et al., 2014b)
| Ni/DOBDC | CSD Code Not Found |  |  |  |  | 20.5 |  | 42 |  |  |  | 298 | 1 | 1017.5 | [7 empty] | (Li et al., 2014b)
| MIL-100(Cr) | UDEMEW |  |  |  |  | 9.5 | [5 empty] | 298 | 1 | 1528.7 | [7 empty] | (Li et al., 2014b)
| Mg2(dobpdc) | CSD Code Not Found |  |  |  |  | 23.8 | [5 empty] | 313 | 1 |  | 1940 | [6 empty] | (Mason et al., 2015)
| mmen-Mg2(dobpdc) | CSD Code Not Found |  |  |  |  | 15.8 | [5 empty] | 313 | 1 | [8 empty] | (Mason et al., 2015)
| Ni2(dobpdc) | CSD Code Not Found |  |  |  |  | 21.2 | [5 empty] | 313 | 1 |  | 1593 | [6 empty] | (Mason et al., 2015)
| mmen-Ni2(dobpdc) | CSD Code Not Found |  |  |  |  | 7.3 | [5 empty] | 313 | 1 | [8 empty] | (Mason et al., 2015)
| HKUST-1 | DOTSOV42 |  |  |  |  | 12.8 | [5 empty] | 313 | 1 |  | 2203 | [6 empty] | (Mason et al., 2015)
| mmen-CuBTTri | CSD Code Not Found |  |  |  |  | 11.3 | [5 empty] | 313 | 1 | [8 empty] | (Mason et al., 2015)
| [Zn2(BME-bdc)x(DBbdc) 2.xdabco]n | CSD Code Not Found |  |  |  |  | 21.7 | [5 empty] | 195 | 0.91 | [8 empty] | (Bon et al., 2015)
| CPM-33b | CSD Code Not Found |  |  |  |  | 19.9 |  | 25 |  |  |  | 298 | 1 | 808 | 1119 | [6 empty] | (Zhao et al., 2015)
| CPM-33a | CSD Code Not Found |  |  |  |  | 12.6 |  | 22.5 |  |  |  | 298 | 1 | 966 | 1257 | [6 empty] | (Zhao et al., 2015)
| Cu-TDPAH | CSD Code Not Found |  |  |  |  | 18.4 | 200 | 33.8 |  |  |  | 298 | 1 | 1762 | [7 empty] | (Liu et al., 2014)
| Ni-DOBDC | CSD Code Not Found |  |  |  |  | 18.2 | [5 empty] | 298 | 1 | 798 | [7 empty] | (Bae et al., 2014)
| Py-Ni-DOBDC | CSD Code Not Found |  |  |  |  | 12 | [5 empty] | 298 | 1 | 409 | [7 empty] | (Bae et al., 2014)
| ZJNU-40 | CSD Code Not Found |  |  |  |  | 16.4 |  | 18.4 |  |  |  | 296 | 1.01 | 2209 | [7 empty] | (Song et al., 2014a)
| JLU-Liu22 | CSD Code Not Found |  |  |  |  | 15.6 |  | 30 |  |  |  | 298 | 1 | 1487 | [7 empty] | (Wang et al., 2015)
| UNLPF-1 | CSD Code Not Found |  |  |  |  | 13.9 | [5 empty] | 273 | 1 | [8 empty] | (Johnson et al., 2013)
| UTSA-49 | CSD Code Not Found |  |  |  |  | 13.6 | 95.8 |  |  |  |  | 298 | 1 | 710.5 | 1046.6 | [6 empty] | (Xiong et al., 2014)
| rht-MOF-pyr | CSD Code Not Found |  |  |  |  | 12.7 |  | 28 |  |  |  | 298 | 1 | 2100 | [7 empty] | (Gao et al., 2015)
| rht-MOF-1 | CSD Code Not Found |  |  |  |  | 11 |  | 29 |  |  |  | 298 | 1 | 2100 | [7 empty] | (Gao et al., 2015)
| ZnAcBPDC | CSD Code Not Found |  |  |  |  | 11.7 | [5 empty] | 293 | 0.9 | 920 | [7 empty] | (Keceli et al., 2014)
| ZnBuBPDC | CSD Code Not Found |  |  |  |  | 7.6 | [5 empty] | 293 | 0.89 | 850 | [7 empty] | (Keceli et al., 2014)
| {[H2N(CH3)2]4[Zn9O2(BTC)0.6(H2O)3].3DMA}cn | CSD Code Not Found |  |  |  |  | 10.9 |  | 29 |  |  |  | 298 | 0.91 | 844 | 1132 | [6 empty] | (Li et al., 2015)
| CuBTTri | CSD Code Not Found |  |  |  |  | 10.8 | [5 empty] | 293 | 1 | 1700 | [7 empty] | (Das et al., 2013)
| IRMOF-74-III-CH2NH2 | CSD Code Not Found |  |  |  |  | 10.8 | [5 empty] | 298 | 1 | 2310 | [7 empty] | (Fracaroli et al., 2014)
| IRMOF-74-III-NH2 | CSD Code Not Found |  |  |  |  | 10.4 | [5 empty] | 298 | 1 | 2720 | [7 empty] | (Fracaroli et al., 2014)
| IRMOF-74-IIICH2NHMe | CSD Code Not Found |  |  |  |  | 9.6 | [5 empty] | 298 | 1 | 2250 | [7 empty] | (Fracaroli et al., 2014)
| SIFSIX-3-Ni | CSD Code Not Found |  |  |  |  | 10.3 |  | 51 |  |  |  | 298 | 1 | 368 | [7 empty] | (Elsaidi et al., 2015)
| SIFSIX-3-Co | CSD Code Not Found |  |  |  |  | 10 |  | 47 |  |  |  | 298 | 1 | 223 | [7 empty] | (Elsaidi et al., 2015)
| SIFSIX-3-Zn | CSD Code Not Found |  |  |  |  | 8.9 | [5 empty] | 298 | 1 | [8 empty] | (Elsaidi et al., 2015)
| Zn/Ni-ZIF-8–1000 | CSD Code Not Found |  |  |  |  | 9.9 | 30 | 61.2 |  |  |  | 298 | 1 |  | 750 | [6 empty] | (Li et al., 2014c)
| ZIF-7 | CSD Code Not Found |  |  |  |  | 9.1 | [5 empty] | 298 | 1 | 312 | 355 | [6 empty] | (Wu et al., 2014)
| UiO-66(Ti56) | CSD Code Not Found |  |  |  |  | 8.8 |  | 37 |  |  |  | 298 | 1 | 1844 | 2200 | [6 empty] | (Lau et al., 2013)
| CPM-5 | IMUTUG |  |  |  |  | 8.8 | 16.1 | 36.1 |  |  |  | 298 | 1 | 2187 | [7 empty] | (Sabouni et al., 2013)
| ZIF-7-R | CSD Code Not Found |  |  |  |  | 8.7 |  | 34 |  |  |  | 303 | 1 | 5 | [7 empty] | (Cai et al., 2014b)
| Zn(5-mtz)(2-eim) .(guest)[ZTIF-1] | CSD Code Not Found |  |  |  |  | 8.2 | 81 | 22.5 |  |  |  | 295 | 1 | 1430 | 1981 | [6 empty] | (Wang et al., 2014)
| [Cu(tba)2]n | CSD Code Not Found |  |  |  |  | 7.3 | 25 | 36 |  |  |  | 293 | 1 | [8 empty] | (Du et al., 2014)
| Zn-DABCO | CSD Code Not Found |  |  |  |  | 7.2 |  | 22.4 |  |  |  | 298 | 1 | 1870 | 1902 | [6 empty] | (Chaemchuen et al., 2015)
| [Zn2(TMTA)(DMF)2].NO3·2H2O3DMF | CSD Code Not Found |  |  |  |  | 94.2 (cm3 g−1) | 39.3 |  |  |  |  | 273 | 1 | 788 | –
A Review on Production of Metal Organic Frameworks (MOF) for CO2 Adsorption - Table 10
| Common Name | CSD Code |  |  | Reported CO2 Uptake | Reported Unit | CO2 Adsorption Capacity, mmol/g | Adsorption Selectivity | Q, KJ/mol | Standard Uptake, mmol/g | Converted (Y/N) | Formula Used (No.) | Temperature, K | Pressure, bar | Surface Area, m2/g (BET) | Surface Area, m2/g (Langmuir) | Pore Volume, cm3/g | Pore Size Diameter, A | Density, g/cm3 | Paper | Table No. | Notes/Questions | Reference DOI
| Cu-TDPAT | CSD Code Not Found |  |  | 132 cm3/g |  |  | CO2/N2 (79) |  |  |  |  | 298 | 1 | 1938 | [7 empty] | (Li et al., 2012)
| MIL-101 (Cr) | CSD Code Not Found |  |  | 28 mmol/g |  |  | CO2/CH4 |  |  |  |  | 300 | <50 | 2800 | [7 empty] | (Llewellyn et al., 2008)
| MIL-101 (Cr) | CSD Code Not Found |  |  | 34 mmol/g |  |  | CO2/CH4 |  |  |  |  | 300 | <50 | 3780 | [7 empty] | (Llewellyn et al., 2008)
| MIL-101 (Cr) | CSD Code Not Found |  |  | 40 mmol/ g |  |  | CO2/CH4 |  |  |  |  | 300 | <50 | 4230 | [7 empty] | (Llewellyn et al., 2008)
| MOP: metal–organic polyhedron (Cu II) | CSD Code Not Found |  |  | 12.1 mmol/g |  |  | CO2/N2 |  |  |  |  | 196 | 10−5 | [8 empty] | (López-Olvera et al., 2017)
| M/DOBDC M: Mg, Ni, Co, Zn | CSD Code Not Found |  |  | Mg/DOBDC: ~250 mg/g | [7 empty] | 293–298 | 1 | [8 empty] | (Yazaydın et al., 2009)
| M−DABCO M = Ni, Co, Cu, Zn | CSD Code Not Found |  |  | Ni: 2.4 mmol /g |  |  | CO2/CH4 |  |  |  |  | 298 | 10 | Ni: 2120 | [7 empty] | (Cabello et al., 2014)
|  | CSD Code Not Found |  |  | Ni > Zn > Cu > Co | [9 empty] | Zn: 1870
|  | CSD Code Not Found | [12 empty] | Cu:1616
|  | CSD Code Not Found | [12 empty] | Co: 2022
A Review on Production of Metal Organic Frameworks (MOF) for CO2 Adsorption - Table 12 | [22 empty] | (Liu et al., 2013b)
| Parent | CSD Code Not Found |  |  | 10.2(wt %) (T: 298 K) (P: 1 atm) |  |  |  | 30.5–28.7 | [5 empty] | 804 (4 5 7) |  | 0.21 | [5 empty] | (Liu et al., 2013b)
| 1 | CSD Code Not Found |  |  | 11.5(wt %) (T: 298 K) (P: 1 atm) |  |  |  | 31.6–29.1 | [5 empty] | 466 (3 0 8) |  | 0.18 | [5 empty] | (Liu et al., 2013b)
| 2 | CSD Code Not Found |  |  | 8.6(wt %) (T: 298 K) (P: 1 atm) |  |  |  | 30.8–25.2 | [5 empty] | 378 (1 9 5) |  | 0.13
A Review on Production of Metal Organic Frameworks (MOF) for CO2 Adsorption - Table 13
| Common Name | CSD Code |  |  | Reported CO2 Uptake |  | Reported Unit | CO2 Adsorption Capacity, mmol/g | Adsorption Selectivity | Q, KJ/mol | Standard Uptake, mmol/g | Converted (Y/N) | Formula Used (No.) | Temperature, K | Pressure, bar | Surface Area, m2/g (BET) |  | Surface Area, m2/g (Langmuir) | Pore Volume, cm3/g | Pore Size Diameter, A | Density, g/cm3 | Paper | Table No. | Notes/Questions | Reference DOI
[5 empty] | Before | After | [9 empty] | Before | After | [6 empty] | why are there before and after values, what relevance do they have? | (Bae et al., 2014)
| Ni-DOBDC-Pyridine | CSD Code Not Found |  |  | – | – |  |  |  | – |  |  |  |  | low | 798 | 409 | [7 empty] | (Fracaroli et al., 2014)
| IRMOF-74-CH2-NH2- | CSD Code Not Found |  |  | – | 3.2 (mmol g−1) |  |  |  | – |  |  |  |  | 1 | 2440 | 2310 | [7 empty] | (Lee et al., 2014)
| en-Cu-BTTir | CSD Code Not Found |  |  | 0.277 (mmol g−1) | 0.366 (mmol g−1) |  |  |  | 90 |  |  |  |  | up to 0.06 | 1770 | 345 | [7 empty] | (Gadipelli and Guo, 2014)
| Mmen-Cu-BTTir | CSD Code Not Found |  |  | 0.37 (mmol g−1) | 2.38 (mmol g−1) |  |  |  | −96 |  |  |  |  | 0.15 | 1770 | 870 | [7 empty] | (Lin et al., 2013)
| MIL-101-PEI (Polyethylen imine) | CSD Code Not Found |  |  | 0.33 (mmol g−1) | 4.2 (mmol g−1) |  |  |  | – |  |  |  |  | 0.15 | 3125 | 608 | [7 empty] | (Su et al., 2017)
| Mg-MOF-74 -TEPA (Tetraethylenepentamine) | CSD Code Not Found |  |  | 23.4 wt% | 26.9 wt% |  |  |  | – |  |  |  |  | 760torr | 1628 | –
After values are better, as we want the material in its prime.

## Clean Table (Backup)
CSD Code | Common Name | CO2 Uptake, mmol/g | Surface Area, m2/g | Pore Volume, cm3/g | Pore Size Diameter, A | Density, g/cm3 | Temperature, K | Pressure, bar | Notes | References
/ | Zeolite 13X | 7.4 | ND | ND | / | / | 298 | 32 bar |  | A.R. Millward, O.M. Yaghi Metal-organic frameworks with exceptionally high capacity for storage of carbon dioxide at room temperature J Am Chem Soc, 127 (51) (2005), pp. 17998-17999
ADUWON | MOF-2 | 3.2 | 345 | / | / | / | 298 | 32 bar |  | ^^^
ORIVOC | MOF-74 (Zn) | 10.4 | 816 | / | / | / | 298 | 32 bar |  | ^^^
LASYOU/RUVKAV | MOF-505 | 10.2 | 1547 | / | / | / | 298 | 32 bar |  | ^^^
DOTSOV 42 | Cu3(BTC)2 (HKUST-1) | 10.7 | 1781 | / | / | / | 298 | 32 bar |  | ^^^
BABRII | MOF-177 | 33.5 | 4508 | / | / | / | 298 | 32 bar |  | ^^^
0 | 0 | 0 | 0 | 0 | 0 | 0 | 0 | 0 |  | 0
CIGXIA | MIL-100 (Fe) | 18 | 1900 | 1.1 | / | / | 304 | 50 bar |  | P.L. Llewellyn, S. Bourrelly, C. Serre, A. Vimont, M. Daturi, I. Hamon, L.S. Hwa Jhung High uptakes of CO2 and CH4 in mesoporous metal-organic frameworks MIL-100 and MIL-101 Langmuir, 24 (14) (2008), pp. 7245-7250
OCUNAC | MIL-101a | 28 | 2800 | 1.37 | / | / | 304 | 50 bar |  | ^^^
OCUNAC | MIL-101b | 34 | 3780 | 1.74 | / | / | 304 | 50 bar |  | ^^^
OCUNAC | MIL-101c | 40 | 4230 | 2.15 | / | / | 304 | 50 bar |  | ^^^
0 | 0 | 0 | 0 | 0 | 0 | 0 | 0 | 0 |  | 0
BABRII | MOF-177 | 35.2 | 4500 | 1.89 | / | / | 298 | 50 bar |  | H. Furukawa, N. Ko, Y.B. Go, N. Aratani, S.B. Choi, E. Choi, O.M. Yaghi Ultrahigh porosity in metal-organic frameworks Science, 329 (5990) (2010), pp. 424-428
SUKXUS01 | MOF-205 | 38.1 | 4460 | 2.16 | / | / | 298 | 50 bar |  | ^^^
CUSXOE | MOF-200 | 64.3 | 4530 | 3.59 | / | / | 298 | 50 bar |  | ^^^
CUSYAR | MOF-210 | 65.2 | 6240 | 3.6 | / | / | 298 | 50 bar |  | ^^^
0 | 0 | 0 | 0 | 0 | 0 | 0 | 0 | 0 |  | 0
EDUVEE | IRMOF-11 | 14.7 | 2096 | ND | / | / | 298 | 32 bar |  | A.R. Millward, O.M. Yaghi Metal-organic frameworks with exceptionally high capacity for storage of carbon dioxide at room temperature J Am Chem Soc, 127 (51) (2005), pp. 17998-17999
EDUSUR | IRMOF-3 | 18.7 | 2160 | / | / | / | 298 | 32 bar |  | ^^^
EDUTIG | IRMOF-6 | 19.5 | 2516 | / | / | / | 298 | 32 bar |  | ^^^
EDUSIF | IRMOF-1 | 21.7 | 2833 | / | / | / | 298 | 32 bar |  | ^^^
0 | 0 | 0 | 0 | 0 | 0 | 0 | 0 | 0 |  | 0
VUJBIM | PCN-61 | 23.5 | 3000 | 1.36 | / | / | 298 | 35 bar |  | D. Yuan, D. Zhao, D. Sun, H.C. Zhou An isoreticular series of metal–organic frameworks with dendritic hexacarboxylate ligands and exceptionally high gas-uptake capacity Angew Chem, 122 (31) (2010), pp. 5485-548
VUJBOS | PCN-66 | 26.3 | 4000 | 1.63 | / | / | 298 | 35 bar |  | ^^^
HABRAF | PCN-68 | 30.4 | 5109 | 2.13 | / | / | 298 | 35 bar |  | ^^^
0 | 0 | 0 | 0 | 0 | 0 | 0 | 0 | 0 |  | 0
0 | 0 | 0 | 0 | 0 | 0 | 0 | 0 | 0 |  | 0
DOTSOV42 | HKUST-1 | 5.1 | 2134 | / | 5.05/10.45/12.4 | / | 295 | 1 |  | A.O. Yazaydin, R.Q. Snurr, T.H. Park, K. Koh, J. Liu, M.D. LeVan, A.I. Benin, P. Jakubczak, M. Lanuza, D.B. Galloway, J.J. Low Screening of metal-organic frameworks for carbon dioxide capture from flue gas using a combined experimental and modeling approach J Am Chem Soc, 131 (51) (2009), pp. 18198-18199
OKABEI | UMCM-150 | 2.6 | 3236 | / | 9.25/10.55/13.25 | / | 298 | 1 |  | ^^^
OKABAE | UMCM-150(N)2 | 2.7 | 3110 | / | 9.45/11.55/13.35 | / | 298 | 1 |  | ^^^
HEJPIZ | MIL-47 | 2 | 1511 | / | 7.35 | / | 298 | 1 |  | ^^^
BABRII | MOF-177 | 1.6 | 4833 | / | 10.45 | / | 298 | 1 |  | ^^^
EDUSUR | IRMOF-3 | 1.1 | 3365 | / | 8.65/14.25 | / | 298 | 1 |  | ^^^
KISXIU | UMCM-1 | 0.9 | 4972 | / | 10.45/14.05/23.75 | / | 298 | 1 |  | ^^^
EDUSIF | IRMOF-1 | 0.8 | 3562 | / | 11.25/14.45 | / | 298 | 1 |  | ^^^
0 | 0 | 0 | 0 | 0 | 0 | 0 | 0 | 0 |  | 0
0 | 0 | 0 | 0 | 0 | 0 | 0 | 0 | 0 |  | 0
ORIVOC | Zn-MOF-74 | 5.5 | 816 | ND | / | / | 298 | 1.013 |  | A.O. Yazaydin, R.Q. Snurr, T.H. Park, K. Koh, J. Liu, M.D. LeVan, A.I. Benin, P. Jakubczak, M. Lanuza, D.B. Galloway, J.J. Low Screening of metal-organic frameworks for carbon dioxide capture from flue gas using a combined experimental and modeling approach J Am Chem Soc, 131 (51) (2009), pp. 18198-18199
ORIVUI | Ni-MOF-74 | 5.8 | 1070 | / | / | / | 298 | 1.013 |  | ^^^
ORIWAP | Co-MOF-74 | 7 | 1080 | / | / | / | 298 | 1.013 |  | ^^^
/ | Mg-MOF-74 | 8.5 | 1495 | / | / | / | 298 | 1.013 |  | ^^^
0 | 0 | 0 | 0 | / | / | / | 298 | 1.013 |  | 0
ORIWAP | MOF-74-Co1 | 3.4 | 2941 | 1.77 | / | / | 298 | 1.013 |  | D. Britt, H. Furukawa, B. Wang, T.G. Glover, O.M. Yaghi Highly efficient separation of carbon dioxide by a metal-organic framework replete with open metal sites P Natl A Sci, 106 (49) (2009), pp. 20637-20640
ORIWAP | MOF-74-Co2 | 4.1 | 2712 | 1.38 | / | / | 298 | 1.013 |  | ^^^
ORIWAP | MOF-74-Co3 | 3.9 | 2065 | 1.15 | / | / | 298 | 1.013 |  | ^^^
0 | 0 | 0 | 0 | 0 | 0 | 0 | 0 | 0 |  | 0
HEJPAR | AMINO-MIL-53 (AI) | 6.7 | 675 | 0.22 | / | / | 313 | ND |  | W. Meng, Y. Zeng, Z. Liang, W. Guo, C. Zhi, Y. Wu, R. Zhong, C. Qu, R. Zou Tuning expanded pores in metal–organic frameworks for selective capture and catalytic conversion of carbon dioxide ChemSusChem, 11 (21) (2018), pp. 3751-3757
0 | 0 | 0 | 0 | 0 | 0 | 0 | 0 | 0 |  | 0
YUVSUE | BIO_MOF-11 | 6 | ND | ND | / | / | 273 | 1.013 |  | J. Gascon, U. Aktay, M.D. Hernandez-Alonso, G.P. van Klink, F. Kapteijn Amino-based metal-organic frameworks as stable, highly active basic catalysts J Catal, 261 (1) (2009), pp. 75-87
0 | 0 | 0 | 0 | 0 | 0 | 0 | 0 | 0 |  | 0
0 | 0 | 0 | 0 | 0 | 0 | 0 | 0 | 0 |  | 0
CUBYAD | ZIF-8 | 1 | 1135 | / | 1.16nm | / | 298 | 1 |  | R. Banerjee, A. Phan, B. Wang, C. Knobler, H. Furukawa, M. O'Keeffe, O.M. Yaghi High-throughput synthesis of zeolitic imidazolate frameworks and application to CO2 capture Science, 319 (5865) (2008), pp. 939-943
0 | 0 | 0 | 0 | 0 | 0 | 0 | 0 | 0 |  | 0
QOVXAC | ZIF-7 | 2.3 | 240 | / | 0.29nm | / | 273 | 0.1 |  | A. Noguera‐Díaz, J. Villarroel‐Rocha, V.P. Ting, N. Bimbo, K. Sapag, T.J. Mays Flexible ZIFs: probing guest‐induced flexibility with CO2, N2 and Ar adsorption J Chem Technol Biotechnol, 94 (12) (2019), pp. 3787-3792
QOVXEG | ZIF-9 | 2 | 224 | / | 0.29nm | / | 273 | 0.1 |  | ^^^
VEJZUG | ZIF-12 | 2.1 | 671 | / | 0.32nm | / | 273 | 0.1 |  | ^^^
GITVAH | ZIF-69 | ~3.1 | 950 | / | 0.78nm | / | 273 | ~1 |  | ^^^
0 | 0 | 0 | 0 | 0 | 0 | 0 | 0 | 0 |  | 0
CIZTEO | ZIF-78 | look | 620 | / | 0.71nm | / | 298 | 1 |  | R. Banerjee, H. Furukawa, D. Britt, C. Knobler, M. O'Keeffe, O.M. Yaghi Control of pore size and functionality in isoreticular zeolitic imidazolate frameworks and their carbon dioxide selective capture properties J Am Chem Soc, 131 (11) (2009), pp. 3875-3877
RIRDIH | ZIF-81 | look | 760 | / | 0.74nm | / | 298 | 1 |  | ^^^
CIZTOY | ZIF-79 | look | 810 | / | 0.75nm | / | 298 | 1 |  | ^^^
GITVAH | ZIF-69 | look | 950 | / | 0.78nm | / | 298 | 1 |  | ^^^
CIZSUD | ZIF-68 | look | 1090 | / | 1.03nm | / | 298 | 1 |  | ^^^
/ | ZIF-82 | look | 1300 | / | 1.23nm | / | 298 | 1 |  | ^^^
0 | 0 | 0 | 0 | 0 | 0 | 0 | 0 | 0 |  | 0
0 | 0 | 0 | 0 | 0 | 0 | 0 | 0 | 0 |  | 0
CSD Code from Lit. | Common Name | CO2 Adsorption Capacity, mmol/g | Surface Area, m2/g | Pore Volume, cm3/g | Pore Size Diameter, A | Density, g/cm3 | Temperature, K | Pressure, bar |  | Reference DOI
/ | Mg-MOF-74 | 1.49 | / | / | / | / | 273,1 | / |  | Z.Y. Gao, L. Liang, X. Zhang, P. Xu, J.M. Sun Facile one-pot synthesis of zn/mg-MOF-74 with unsaturated coordination metal centers for efficient CO2 adsorption and conversion to cyclic carbonates ACS Appl. Mater. Interfaces, 13 (2021), pp. 61334-61345, 10.1021/acsami.1c20878
ORIVOC | Zn-MOF-74 | 2.44 | / | / | / | / | 273,1 | / |  | ^^^
ORIVOC | Zn0.75Mg0.25-MOF-74 | 3.99 | 667.6 | / | / | / | 273,1 | / |  | ^^^
/ | Cu-OATA | 2.24 | / | / | / | / | 298,1 | / |  | Y. Guclu, H. Erer, H. Demiral, C. Altintas, S. Keskin, N. Tumanov, B.L. Su, F. Semerci Oxalamide-functionalized metal organic frameworks for CO2 adsorption ACS Appl. Mater. Interfaces, 13 (2021), pp. 33188-33198
/ | Cu(I)Zn@MIL-100(Fe)-10 | 0.4 | / | / | / | / | 298,1 | / |  | V.N. Le, T.K. Vo, J.H. Lee, J.C. Kim, T.H. Kim, K.H. Oh, Y.S. Bae, S.K. Kwak, J. Kim A novel approach to prepare Cu(i)Zn@MIL-100(Fe) adsorbent with high co adsorption capacity, CO/CO2 selectivity and stability via controlled host-guest redox reaction Chem. Eng. J., 404 (2021), Article 126492
BOHWUS | MOF-808 | 1.36 | / | / | / | / | 298,1 | / |  | J.M. Park, D.K. Yoo, S.H. Jhung Selective CO2 adsorption over functionalized Zr-based metal organic framework under atmospheric or lower pressure: Contribution of functional groups to adsorption Chem. Eng. J., 402 (2020), Article 126254
BOHWUS | MOF-808-EDTA | 1.48 | / | / | / | / | 298,1 | / |  | ^^^
BOHWUS | MOF-808-EDTA-ED-1.2 | 1.62 | / | / | / | / | 298,1 | / |  | ^^^
/ | Mg2(dobpdc)(3-4-3) | 2 | / | / | / | / | 273,0.04 | / |  | E.J. Kim, R.L. Siegelman, H.Z.H. Jiang, A.C. Forse, J.H. Lee, J.D. Martell, P.J. Milner, J.M. Falkowski, J.B. Neaton, J.A. Reimer, S.C. Weston, J.R. Long Cooperative carbon capture and steam regeneration with tetraamine-appended metal-organic frameworks Science, 369 (2020), p. 392-+
BOWHUS | MOF-808-DL-Lys | 1.04 | / | / | / | / | 298,0.15 | / |  | H. Lyu, O.I.F. Chen, N. Hanikel, M.I. Hossain, R.W. Flaig, X.K. Pei, A. Amin, M.D. Doherty, R.K. Impastato, T.G. Glover, D.R. Moore, O.M. Yaghi Carbon dioxide capture chemistry of amino acid functionalized metal-organic frameworks in humid flue gas J. Am. Chem. Soc., 144 (2022), pp. 2387-2396
QAYBOL | MOF-808-Gly | 0.54 | / | / | / | / | 298,0.15 | / |  | ^^^
WEJBAS | NaOH CDMOF | 1.98 | / | / | / | / | 313,1 | / |  | M.E. Zick, S.M. Pugh, J.-H. Lee, A.C. Forse, P.J. Milner, Carbon dioxide capture at nucleophilic hydroxide sites in oxidation-resistant cyclodextrin-based metal–organic frameworks**, Angew. Chem. Int. Ed. 61(2022) e202206718. http://dx.doi.org/https://doi.org/10.1002/anie.202206718.
WEJBAS | RbOH CDMOF | 2.15 | / | / | / | / | 313,1 | / |  | ^^^
WEJBAS | CsOH CDMOF | 2.65 | / | / | / | / | 313,1 | / |  | ^^^
WEJBAS | KOH CDMOF | 2.04 | / | / | / | / | 313,1 | / |  | ^^^
WEJBAS | KHCO3 CD-MOF | 2.5 | / | / | / | / | 313,1 | / |  | ^^^
UPOZAB | [Zn5(OH)2.1(NHPh)1.9(btdd)3 (MFU-4I framework) | 0.95 | 2816 | / | / | / | 300,1 | / |  | C.E. Bien, Z.Z. Cai, C.R. Wade Using postsynthetic x-type ligand exchange to enhance CO2 adsorption in metal-organic frameworks with kuratowski-type building units Inorg. Chem., 60 (2021), pp. 11784-11794
UPOZAB | MFU-4l (2a-NiOH) (MFU-4I framework) | 4.15 | 3204 | / | / | / | 298,1 | / |  | Z. Cai, C.E. Bien, Q. Liu, C.R. Wade Insights into CO2 adsorption in M-OH functionalized MOFs Chem. Mater., 32 (2020), pp. 4257-4264
AJECIE | pyMOF-74a (MOF-74 derivatives) | 2.32 | 605 | / | / | / | 298,1 | / |  | M. Zhao, Y. Ban, Z. Chang, Y. Zhou, K. Yang, Y. Wang, N. Cao, W. Yang Pyrazine-interior-embodied MOF-74 for selective CO2 adsorption AIChE J, 68 (2022)
AJECIE | pyMOF-74b | 1.35 | 300 | / | / | / | 298,1 | / |  | ^^^
AJECIE | pyMOF-74c | 1.07 | 42 | / | / | / | 298,1 | / |  | ^^^
0 | 0 | 0 | 0 | 0 | 0 | 0 | 0 | 0 |  | 0
0 | 0 | 0 | 0 | 0 | 0 | 0 | 0 | 0 |  | 0
FEDFOM | HHU-2-Cl | 3.28 | 852 | / | / | / | 293.1 | / |  | T.M.M. Ntep, H. Breitzke, L. Schmolke, C. Schlusener, B. Moll, S. Millan, N. Tannert, I. El Aita, G. Buntkowsky, C. Janiak Facile in situ halogen functionalization via triple-bond hydrohalogenation: Enhancing sorption capacities through halogenation to halofumarate-based zr(iv)-metal-organic frameworks Chem. Mater., 31 (2019), pp. 8629-8638
FEDFOM | HHU-2-Br | 1.83 | 620 | / | / | / | 291.1 | / |  | ^^^
BOHKAM | MOF-801 | 2.28 | 939 | / | / | / | 293.1 | / |  | ^^^
SEFWIN | β-CD-MOF | 0.05 | / | / | / | / | 273.1 | / |  | L. Xu, C.-Y. Xing, D. Ke, L. Chen, Z.-J. Qiu, S.-L. Zeng, B.-J. Li, S. Zhang Amino-functionalized β-cyclodextrin to construct green metal–organic framework materials for CO2 capture ACS Appl. Mater. Interfaces, 12 (2020), pp. 3032-3041
ZUTNOU | NH2-β-CD-MOF | 0.55 | / | / | / | / | 273.1 | / |  | ^^^
OCUNAC | MIL-101(Cr) | 2.2 | 3195 | / | / | / | 293.1 | / |  | J.M. Park, G.-Y. Cha, D. Jo, K.H. Cho, J.W. Yoon, Y.K. Hwang, S.-K. Lee, U.H. Lee Amine and fluorine co-functionalized MIL-101(Cr) synthesized via a mixed-ligand strategy for CO2 capture under humid conditions Chem. Eng. J., 444 (2022), Article 136476
OCUNAC | MIL-101(Cr)–NH2 | 3 | 2909 | / | / | / | 293.1 | / |  | ^^^
OCUNAC | MIL-101(Cr)–NH2-F0.5 | 3.6 | 2385 | / | / | / | 293.1 | / |  | ^^^
0 | 0 | 0 | 0 | 0 | 0 | 0 | 0 | 0 |  | 0
0 | 0 | 0 | 0 | 0 | 0 | 0 | 0 | 0 |  | 0
DOTSOV42 | Cu BTC (HKUST-1) | 3.4 | 526.51 | / | / | / | 298.1 | / |  | R. Pan, Y.N. Guo, Y.N. Tang, D. Wei, L. Mengli, D.L. He Dicationic liquid containing alkenyl modified cubtc improves the performance of the composites: Increasing the CO2 adsorption effect Chem. Eng. J., 430 (2022), Article 132127
DOTSOV42 | DIL-2/Cu BTC | 3.83 | 841.1 | / | / | / | 298.1 | / |  | ^^^
HEKFOW | UiO-67 | 1.06 | 2407 | / | / | / | 273.1 | / |  | W.L. Xue, L. Wang, Y.K. Li, H. Chen, K.X. Fu, F. Zhang, T. He, Y.H. Deng, J.R. Li, C.Q. Wan Reticular chemistry for ionic liquid-functionalized metal-organic frameworks with high selectivity for CO2 ACS Sustain. Chem. Eng., 8 (2020), pp. 18558-18567
HEKFOW | UiO-67-MIMS(0.25) | 0.8 | 1627 | / | / | / | 273.1 | / |  | ^^^
HEKFOW | UiO-67-ILs-Cl | 3.8 | 1403 | / | / | / | 273.1 | / |  | ^^^
/ | MFM-102 | 6.03 | 3412 | / | / | / | 273.1 | / |  | T.D. Duong, S.A. Sapchenko, I. da Silva, H.G.W. Godfrey, Y. Cheng, L.L. Daemen, P. Manuel, M.D. Frogley, G. Cinque, A.J. Ramirez-Cuesta, S. Yang, M. Schröder Observation of binding of carbon dioxide to nitro-decorated metal–organic frameworks Chem. Sci., 11 (2020), pp. 5339-5346
/ | MFM-102-NO2 | 8.21 | 2893 | / | / | / | 273.1 | / |  | ^^^
/ | MFM-102-NH2 | 8.04 | 2923 | / | / | / | 273.1 | / |  | ^^^
SURKAT | UiO-66-NH2 | 2.8 | 1169.43 | / | / | / | 298.3 | / |  | H. Ning, Z. Yang, Z. Yin, D. Wang, Z. Meng, C. Wang, Y. Zhang, Z. Chen A novel strategy to enhance the performance of co2 adsorption separation: Grafting hyper-cross-linked polyimide onto composites of UiO-66-NH2 and GO ACS Appl. Mater. Interfaces, 13 (2021), pp. 17781-17790
SURKAT | PI-UiO/GO-1 | 8.24 | 917.57 | / | / | / | 298.3 | / |  | ^^^
RUBTAK | Li+@PAA@UiO-66 | 0.94 | 238 | / | / | / | 298.1 | / |  | Y.J. Chang, H.L. Huang, L. Wang, Y. Li, C.L. Zhong Synergistic dual-Li+ sites for CO2 separation in metal-organic framework composites Chem. Eng. J., 402 (2020), Article 126201
0 | 0 | 0 | 0 | 0 | 0 | 0 | 0 | 0 |  | 0
0 | 0 | 0 | 0 | 0 | 0 | 0 | 0 | 0 |  | 0
RUBTAK | 50PEI@meso-UiO-66–0.2Cu | 1.39 | 92 | / | / | / | 298.1 | / |  | Z. Li, H.F. Chen, C. Chen, Q.R. Guo, X. Li, Y.T. He, H.J. Wang, N.J. Feng, H. Wan, G.F. Guan High dispersion of polyethyleneimine within mesoporous uio-66s through pore size engineering for selective CO2 capture Chem. Eng. J., 375 (2019), Article 121962
/ | [Co3(L)2(2,2′-bipy)2](DMF)3 (H2O)3 | 2.23 | / | / | / | / | 298.1 | / |  | X. Zhou, L. Liu, H. Kou, S. Zheng, M. Song, J. Lu, X. Tai A multifunctional 3D supermolecular co coordination polymer with potential for CO2 adsorption, antibacterial activity, and selective sensing of Fe3+/Cr3+ ions and tnp Front. Chem., 9 (2021), Article 678993
/ | ZnDATZBDC | 2.6 | / | / | / | / | 298.1 | / |  | J. Peng, Z. Liu, Y. Wu, S. Xian, Z. Li High-performance selective CO2 capture on a stable and flexible metal–organic framework via discriminatory gate-opening effect ACS Appl. Mater. Interfaces, 14 (2022), pp. 21089-21097,
FAZPEF | JLU-MOF107 | 7.63 | / | / | / | / | 273.1 | / |  | T. Xu, M. Jia, X. Liu, J. Li, Y. Liu Designing multicomponent metal–organic frameworks with hierarchical structure-mimicking distribution for high CO2 capture performance Inorg. Chem., 61 (2022), pp. 7663-7670
FEGDEE | FJU-27a | 2.54 | 750 | / | / | / | 296.1 | / |  | Z. Li, Y. Ye, C. Shi, Z. Yao, Z. Zhang, S. Xiang Isoreticular double interpenetrating copper–pyrazolate–carboxylate frameworks for efficient CO2 capture Cryst. Growth Des., 22 (2022), pp. 3853-3861
0 | 0 | 0 | 0 | 0 | 0 | 0 | 0 | 0 |  | 0

## Clean Table
From Table_S1 | [10 empty] | From Articles | [9 empty] | Missing Properties References
CSD Code | Common Name | Metal Type | Density (g/cm3) | Pore Limiting Diameter, | Largest Cavity Diameter | Volumetric Surface Area (m2/cm3) | Geometric Surface Area (m2/g) | Void Fraction | Pore volume (cm3/g) | NOTES | Common Name | CO2 Uptake, mmol/g | Surface Area, m2/g | Pore Volume, cm3/g | Pore Size Diameter, A | Density, g/cm3 | Temperature, K | Pressure, bar | Notes | References | Surface Area, m2/g | Pore Volume, cm3/g | Pore Diameter, A | Density, g/cm3
/ | Zeolite 13X | #N/A | #N/A | #N/A | #N/A | #N/A | #N/A | #N/A | #N/A | #N/A | Zeolite 13X | 7.4 | 625.3 | 0.3 | 1.92nm = 19.2A | / | 298 | 32 bar |  | A.R. Millward, O.M. Yaghi Metal-organic frameworks with exceptionally high capacity for storage of carbon dioxide at room temperature J Am Chem Soc, 127 (51) (2005), pp. 17998-17999 | Amir Mohammad Najafi, Saeed Soltanali, Farhad Khorashe, Hamid Ghassabzadeh, Effect of binder on CO2, CH4, and N2 adsorption behavior, structural properties, and diffusion coefficients on extruded zeolite 13X, Chemosphere, Volume 324, 2023, 138275, SSN 0045-6535, | Amir Mohammad Najafi, Saeed Soltanali, Farhad Khorashe, Hamid Ghassabzadeh, Effect of binder on CO2, CH4, and N2 adsorption behavior, structural properties, and diffusion coefficients on extruded zeolite 13X, Chemosphere, Volume 324, 2023, 138275, SSN 0045-6535, | Amir Mohammad Najafi, Saeed Soltanali, Farhad Khorashe, Hamid Ghassabzadeh, Effect of binder on CO2, CH4, and N2 adsorption behavior, structural properties, and diffusion coefficients on extruded zeolite 13X, Chemosphere, Volume 324, 2023, 138275, SSN 0045-6535,
ADUWON | MOF-2 | #N/A | #N/A | #N/A | #N/A | #N/A | #N/A | #N/A | #N/A | #N/A | MOF-2 | 3.2 | 345 | 0.227 | 5A | / | 298 | 32 bar |  | ^^^ |  | H. Li, M. Eddaoudi, T.L. Groy, O.M. Yaghi, J. Am. Chem. Soc. 120, 8571 (1998) ¦ PD: A.R. Millward, O.M. Yaghi Metal-organic frameworks with exceptionally high capacity for storage of carbon dioxide at room temperature J Am Chem Soc, 127 (51) (2005), pp. 17998-17999 | A.R. Millward, O.M. Yaghi Metal-organic frameworks with exceptionally high capacity for storage of carbon dioxide at room temperature J Am Chem Soc, 127 (51) (2005), pp. 17998-17999
ORIVOC | MOF-74 (Zn) | #N/A | #N/A | #N/A | #N/A | #N/A | #N/A | #N/A | #N/A | #N/A | MOF-74 (Zn) | 10.4 | 816 | / | 11A | / | 298 | 32 bar |  | ^^^ |  |  | A.R. Millward, O.M. Yaghi Metal-organic frameworks with exceptionally high capacity for storage of carbon dioxide at room temperature J Am Chem Soc, 127 (51) (2005), pp. 17998-17999
LASYOU/RUVKAV | MOF-505 | #N/A | #N/A | #N/A | #N/A | #N/A | #N/A | #N/A | #N/A | #N/A | MOF-505 | 10.2 | 1547 | / | 8, 10A | / | 298 | 32 bar |  | ^^^ |  |  | A.R. Millward, O.M. Yaghi Metal-organic frameworks with exceptionally high capacity for storage of carbon dioxide at room temperature J Am Chem Soc, 127 (51) (2005), pp. 17998-17999
DOTSOV 42 | Cu3(BTC)2 (HKUST-1) | #N/A | #N/A | #N/A | #N/A | #N/A | #N/A | #N/A | #N/A | #N/A | Cu3(BTC)2 (HKUST-1) | 10.7 | 1781 | 0.801 | 5, 15A | / | 298 | 32 bar |  | ^^^ |  | Furukawa H., Miller M. A., Yaghi O. M., Independent verification of the saturation hydrogen uptake in MOF-177 and establishment of a benchmark for hydrogen adsorption in metal–organic frameworks. J. Mater. Chem. 17, 3197 (2007). | A.R. Millward, O.M. Yaghi Metal-organic frameworks with exceptionally high capacity for storage of carbon dioxide at room temperature J Am Chem Soc, 127 (51) (2005), pp. 17998-17999
BABRII | MOF-177 | #N/A | #N/A | #N/A | #N/A | #N/A | #N/A | #N/A | #N/A | #N/A | MOF-177 | 33.5 | 4508 | 1.89 | 11, 17A | 0.43 | 298 | 32 bar |  | ^^^ |  | Furukawa H., Miller M. A., Yaghi O. M., Independent verification of the saturation hydrogen uptake in MOF-177 and establishment of a benchmark for hydrogen adsorption in metal–organic frameworks. J. Mater. Chem. 17, 3197 (2007). | A.R. Millward, O.M. Yaghi Metal-organic frameworks with exceptionally high capacity for storage of carbon dioxide at room temperature J Am Chem Soc, 127 (51) (2005), pp. 17998-17999 | Furukawa H., Miller M. A., Yaghi O. M., Independent verification of the saturation hydrogen uptake in MOF-177 and establishment of a benchmark for hydrogen adsorption in metal–organic frameworks. J. Mater. Chem. 17, 3197 (2007).
CIGXIA | MIL-100 (Fe) | Fe | 0.684425 | 11.8329 | 28.49654 | 1304.16 | 1905.48 | 0.774255 | 1.11547 | removed free oxygen atoms + bound oxygen atoms + hydrogenation + geom. Minimization (fine/cg) | MIL-100 (Fe) | 18 | 1900 | 1.1 | / | 0.7 | 304 | 50 bar |  | P.L. Llewellyn, S. Bourrelly, C. Serre, A. Vimont, M. Daturi, I. Hamon, L.S. Hwa Jhung High uptakes of CO2 and CH4 in mesoporous metal-organic frameworks MIL-100 and MIL-101 Langmuir, 24 (14) (2008), pp. 7245-7250 |  |  |  | P.L. Llewellyn, S. Bourrelly, C. Serre, A. Vimont, M. Daturi, I. Hamon, L.S. Hwa Jhung High uptakes of CO2 and CH4 in mesoporous metal-organic frameworks MIL-100 and MIL-101 Langmuir, 24 (14) (2008), pp. 7245-7250
OCUNAC | MIL-101a | Cr | 0.427517 | 14.04664 | 36.1506 | 1345.1 | 3146.31 | 0.844869 | 1.96082 | hydrogenation + geom. Minimization (fine setting/cg) | MIL-101a | 28 | 2800 | 1.37 | / | 0.4 | 304 | 50 bar |  | ^^^ |  |  |  | P.L. Llewellyn, S. Bourrelly, C. Serre, A. Vimont, M. Daturi, I. Hamon, L.S. Hwa Jhung High uptakes of CO2 and CH4 in mesoporous metal-organic frameworks MIL-100 and MIL-101 Langmuir, 24 (14) (2008), pp. 7245-7250
OCUNAC | MIL-101b | Cr | 0.427517 | 14.04664 | 36.1506 | 1345.1 | 3146.31 | 0.844869 | 1.96082 | hydrogenation + geom. Minimization (fine setting/cg) | MIL-101b | 34 | 3780 | 1.74 | / | 0.4 | 304 | 50 bar |  | ^^^ |  |  |  | P.L. Llewellyn, S. Bourrelly, C. Serre, A. Vimont, M. Daturi, I. Hamon, L.S. Hwa Jhung High uptakes of CO2 and CH4 in mesoporous metal-organic frameworks MIL-100 and MIL-101 Langmuir, 24 (14) (2008), pp. 7245-7250
OCUNAC | MIL-101c | Cr | 0.427517 | 14.04664 | 36.1506 | 1345.1 | 3146.31 | 0.844869 | 1.96082 | hydrogenation + geom. Minimization (fine setting/cg) | MIL-101c | 40 | 4230 | 2.15 | / | 0.4 | 304 | 50 bar |  | ^^^ |  |  |  | P.L. Llewellyn, S. Bourrelly, C. Serre, A. Vimont, M. Daturi, I. Hamon, L.S. Hwa Jhung High uptakes of CO2 and CH4 in mesoporous metal-organic frameworks MIL-100 and MIL-101 Langmuir, 24 (14) (2008), pp. 7245-7251
BABRII | MOF-177 | #N/A | #N/A | #N/A | #N/A | #N/A | #N/A | #N/A | #N/A | #N/A | MOF-177 | 35.2 | 4500 | 1.89 | 11, 17 A | 0.43 | 298 | 50 bar |  | H. Furukawa, N. Ko, Y.B. Go, N. Aratani, S.B. Choi, E. Choi, O.M. Yaghi Ultrahigh porosity in metal-organic frameworks Science, 329 (5990) (2010), pp. 424-428 |  |  | A.R. Millward, O.M. Yaghi Metal-organic frameworks with exceptionally high capacity for storage of carbon dioxide at room temperature J Am Chem Soc, 127 (51) (2005), pp. 17998-17999 | P.L. Llewellyn, S. Bourrelly, C. Serre, A. Vimont, M. Daturi, I. Hamon, L.S. Hwa Jhung High uptakes of CO2 and CH4 in mesoporous metal-organic frameworks MIL-100 and MIL-101 Langmuir, 24 (14) (2008), pp. 7245-7252
SUKXUS01 | MOF-205 | #N/A | #N/A | #N/A | #N/A | #N/A | #N/A | #N/A | #N/A | #N/A | MOF-205 | 38.1 | 4460 | 2.16 | / | 0.38 | 298 | 50 bar |  | ^^^ |  |  |  | D: H. Furukawa, N. Ko, Y.B. Go, N. Aratani, S.B. Choi, E. Choi, O.M. Yaghi Ultrahigh porosity in metal-organic frameworks Science, 329 (5990) (2010), pp. 424-428
CUSXOE | MOF-200 | #N/A | #N/A | #N/A | #N/A | #N/A | #N/A | #N/A | #N/A | #N/A | MOF-200 | 64.3 | 4530 | 3.59 | / | 0.22 | 298 | 50 bar |  | ^^^ |  |  |  | D: H. Furukawa, N. Ko, Y.B. Go, N. Aratani, S.B. Choi, E. Choi, O.M. Yaghi Ultrahigh porosity in metal-organic frameworks Science, 329 (5990) (2010), pp. 424-428
CUSYAR | MOF-210 | #N/A | #N/A | #N/A | #N/A | #N/A | #N/A | #N/A | #N/A | #N/A | MOF-210 | 65.2 | 6240 | 3.6 | / | 0.25 | 298 | 50 bar |  | ^^^ |  |  |  | D: H. Furukawa, N. Ko, Y.B. Go, N. Aratani, S.B. Choi, E. Choi, O.M. Yaghi Ultrahigh porosity in metal-organic frameworks Science, 329 (5990) (2010), pp. 424-428
EDUVEE | IRMOF-11 | #N/A | #N/A | #N/A | #N/A | #N/A | #N/A | #N/A | #N/A | #N/A | IRMOF-11 | 14.7 | 2096 | ND | / | / | 298 | 32 bar |  | A.R. Millward, O.M. Yaghi Metal-organic frameworks with exceptionally high capacity for storage of carbon dioxide at room temperature J Am Chem Soc, 127 (51) (2005), pp. 17998-17999
EDUSUR | IRMOF-3 | #N/A | #N/A | #N/A | #N/A | #N/A | #N/A | #N/A | #N/A | #N/A | IRMOF-3 | 18.7 | 2160 | 1.204 | 10, 15A | / | 298 | 32 bar |  | ^^^ |  | Furukawa H., Miller M. A., Yaghi O. M., Independent verification of the saturation hydrogen uptake in MOF-177 and establishment of a benchmark for hydrogen adsorption in metal–organic frameworks. J. Mater. Chem. 17, 3197 (2007). | PD: A.R. Millward, O.M. Yaghi Metal-organic frameworks with exceptionally high capacity for storage of carbon dioxide at room temperature J Am Chem Soc, 127 (51) (2005), pp. 17998-17999
EDUTIG | IRMOF-6 | #N/A | #N/A | #N/A | #N/A | #N/A | #N/A | #N/A | #N/A | #N/A | IRMOF-6 | 19.5 | 2516 | / | 10, 15A | / | 298 | 32 bar |  | ^^^ |  |  | PD: A.R. Millward, O.M. Yaghi Metal-organic frameworks with exceptionally high capacity for storage of carbon dioxide at room temperature J Am Chem Soc, 127 (51) (2005), pp. 17998-17999
EDUSIF | IRMOF-1 | Zn | 0.593338 | 7.91583 | 15.06639 | 2156.27 | 3634.13 | 0.829192 | 1.36205 | 0 | IRMOF-1 | 21.7 | 2833 | 1.319 | 12, 15A | / | 298 | 32 bar |  | ^^^ |  | Furukawa H., Miller M. A., Yaghi O. M., Independent verification of the saturation hydrogen uptake in MOF-177 and establishment of a benchmark for hydrogen adsorption in metal–organic frameworks. J. Mater. Chem. 17, 3197 (2007). | A.R. Millward, O.M. Yaghi Metal-organic frameworks with exceptionally high capacity for storage of carbon dioxide at room temperature J Am Chem Soc, 127 (51) (2005), pp. 17998-17999 PV: A.O. Yazaydin, R.Q. Snurr, T.H. Park, K. Koh, J. Liu, M.D. LeVan, A.I. Benin, P. Jakubczak, M. Lanuza, D.B. Galloway, J.J. Low Screening of metal-organic frameworks for carbon dioxide capture from flue gas using a combined experimental and modeling approach J Am Chem Soc, 131 (51) (2009), pp. 18198-18199
VUJBIM | PCN-61 | Cu | 0.560742 | 6.62187 | 18.70668 | 2086.69 | 3721.31 | 0.846988 | 1.41413 | 0 | PCN-61 | 23.5 | 3000 | 1.36 | / | / | 298 | 35 bar |  | D. Yuan, D. Zhao, D. Sun, H.C. Zhou An isoreticular series of metal–organic frameworks with dendritic hexacarboxylate ligands and exceptionally high gas-uptake capacity Angew Chem, 122 (31) (2010), pp. 5485-548
VUJBOS | PCN-66 | #N/A | #N/A | #N/A | #N/A | #N/A | #N/A | #N/A | #N/A | #N/A | PCN-66 | 26.3 | 4000 | 1.63 | / | / | 298 | 35 bar |  | ^^^
HABRAF | PCN-68 | Cu | 0.38234 | 9.03547 | 24.30025 | 1854.22 | 4849.67 | 0.889946 | 2.21088 | removed duplicates + geom. Minimization | PCN-68 | 30.4 | 5109 | 2.13 | / | / | 298 | 35 bar |  | ^^^
DOTSOV42 | HKUST-1 | Cu | 0.88463 | 6.68237 | 13.28197 | 1832.89 | 2070.82 | 0.751817 | 0.812183 | 0 | HKUST-1 | 5.1 | 2134 | 0.801 | 5.05/10.45/12.4 | / | 295 | 1 |  | A.O. Yazaydin, R.Q. Snurr, T.H. Park, K. Koh, J. Liu, M.D. LeVan, A.I. Benin, P. Jakubczak, M. Lanuza, D.B. Galloway, J.J. Low Screening of metal-organic frameworks for carbon dioxide capture from flue gas using a combined experimental and modeling approach J Am Chem Soc, 131 (51) (2009), pp. 18198-18199 |  | Furukawa H., Miller M. A., Yaghi O. M., Independent verification of the saturation hydrogen uptake in MOF-177 and establishment of a benchmark for hydrogen adsorption in metal–organic frameworks. J. Mater. Chem. 17, 3197 (2007).
OKABEI | UMCM-150 | Cu | 0.653017 | 9.42284 | 13.86987 | 2030.48 | 3109.38 | 0.825521 | 1.18812 | 0 | UMCM-150 | 2.6 | 3236 | 1.186 | 9.25/10.55/13.25 | / | 298 | 1 |  | ^^^ |  | A.O. Yazaydin, R.Q. Snurr, T.H. Park, K. Koh, J. Liu, M.D. LeVan, A.I. Benin, P. Jakubczak, M. Lanuza, D.B. Galloway, J.J. Low Screening of metal-organic frameworks for carbon dioxide capture from flue gas using a combined experimental and modeling approach J Am Chem Soc, 131 (51) (2009), pp. 18198-18199
OKABAE | UMCM-150(N)2 | Cu | 0.650845 | 9.53484 | 14.07417 | 2034.36 | 3125.73 | 0.822327 | 1.19593 | 0 | UMCM-150(N)2 | 2.7 | 3110 | 1.168 | 9.45/11.55/13.35 | / | 298 | 1 |  | ^^^
HEJPIZ | MIL-47 | #N/A | #N/A | #N/A | #N/A | #N/A | #N/A | #N/A | #N/A | #N/A | MIL-47 | 2 | 1511 | 0.604 | 7.35 | / | 298 | 1 |  | ^^^
BABRII | MOF-177 | #N/A | #N/A | #N/A | #N/A | #N/A | #N/A | #N/A | #N/A | #N/A | MOF-177 | 1.6 | 4833 | 1.89 | 10.45 | 0.43 | 298 | 1 |  | ^^^ |  | Furukawa H., Miller M. A., Yaghi O. M., Independent verification of the saturation hydrogen uptake in MOF-177 and establishment of a benchmark for hydrogen adsorption in metal–organic frameworks. J. Mater. Chem. 17, 3197 (2007). |  | Furukawa H., Miller M. A., Yaghi O. M., Independent verification of the saturation hydrogen uptake in MOF-177 and establishment of a benchmark for hydrogen adsorption in metal–organic frameworks. J. Mater. Chem. 17, 3197 (2007).
EDUSUR | IRMOF-3 | #N/A | #N/A | #N/A | #N/A | #N/A | #N/A | #N/A | #N/A | #N/A | IRMOF-3 | 1.1 | 3365 | 1.204 | 8.65/14.25 | / | 298 | 1 |  | ^^^
KISXIU | UMCM-1 | #N/A | #N/A | #N/A | #N/A | #N/A | #N/A | #N/A | #N/A | #N/A | UMCM-1 | 0.9 | 4972 | 2.146 | 10.45/14.05/23.75 | / | 298 | 1 |  | ^^^ |  | Furukawa H., Miller M. A., Yaghi O. M., Independent verification of the saturation hydrogen uptake in MOF-177 and establishment of a benchmark for hydrogen adsorption in metal–organic frameworks. J. Mater. Chem. 17, 3197 (2007).
EDUSIF | IRMOF-1 | Zn | 0.593338 | 7.91583 | 15.06639 | 2156.27 | 3634.13 | 0.829192 | 1.36205 | 0 | IRMOF-1 | 0.8 | 3562 | 1.319 | 11.25/14.45 | / | 298 | 1 |  | ^^^ |  | Furukawa H., Miller M. A., Yaghi O. M., Independent verification of the saturation hydrogen uptake in MOF-177 and establishment of a benchmark for hydrogen adsorption in metal–organic frameworks. J. Mater. Chem. 17, 3197 (2007).
ORIVOC | Zn-MOF-74 | #N/A | #N/A | #N/A | #N/A | #N/A | #N/A | #N/A | #N/A | #N/A | Zn-MOF-74 | 5.5 | 816 | ND | / | / | 298 | 1.013 |  | A.O. Yazaydin, R.Q. Snurr, T.H. Park, K. Koh, J. Liu, M.D. LeVan, A.I. Benin, P. Jakubczak, M. Lanuza, D.B. Galloway, J.J. Low Screening of metal-organic frameworks for carbon dioxide capture from flue gas using a combined experimental and modeling approach J Am Chem Soc, 131 (51) (2009), pp. 18198-18199
ORIVUI | Ni-MOF-74 | #N/A | #N/A | #N/A | #N/A | #N/A | #N/A | #N/A | #N/A | #N/A | Ni-MOF-74 | 5.8 | 1070 | / | / | / | 298 | 1.013 |  | ^^^
ORIWAP | Co-MOF-74 | #N/A | #N/A | #N/A | #N/A | #N/A | #N/A | #N/A | #N/A | #N/A | Co-MOF-74 | 7 | 1080 | / | / | / | 298 | 1.013 |  | ^^^
/ | Mg-MOF-74 | #N/A | #N/A | #N/A | #N/A | #N/A | #N/A | #N/A | #N/A | #N/A | Mg-MOF-74 | 8.5 | 1495 | / | / | / | 298 | 1.013 |  | ^^^
ORIWAP | MOF-74-Co1 | #N/A | #N/A | #N/A | #N/A | #N/A | #N/A | #N/A | #N/A | #N/A | MOF-74-Co1 | 3.4 | 2941 | 1.77 | / | / | 298 | 1.013 |  | D. Britt, H. Furukawa, B. Wang, T.G. Glover, O.M. Yaghi Highly efficient separation of carbon dioxide by a metal-organic framework replete with open metal sites P Natl A Sci, 106 (49) (2009), pp. 20637-20640
ORIWAP | MOF-74-Co2 | #N/A | #N/A | #N/A | #N/A | #N/A | #N/A | #N/A | #N/A | #N/A | MOF-74-Co2 | 4.1 | 2712 | 1.38 | / | / | 298 | 1.013 |  | ^^^
ORIWAP | MOF-74-Co3 | #N/A | #N/A | #N/A | #N/A | #N/A | #N/A | #N/A | #N/A | #N/A | MOF-74-Co3 | 3.9 | 2065 | 1.15 | / | / | 298 | 1.013 |  | ^^^
HEJPAR | AMINO-MIL-53 (AI) | #N/A | #N/A | #N/A | #N/A | #N/A | #N/A | #N/A | #N/A | #N/A | AMINO-MIL-53 (AI) | 6.7 | 675 | 0.22 | / | / | 313 | ND |  | W. Meng, Y. Zeng, Z. Liang, W. Guo, C. Zhi, Y. Wu, R. Zhong, C. Qu, R. Zou Tuning expanded pores in metal–organic frameworks for selective capture and catalytic conversion of carbon dioxide ChemSusChem, 11 (21) (2018), pp. 3751-3757
YUVSUE | BIO_MOF-11 | Co | 1.23437 | 4.59524 | 5.76359 | 1043.77 | 845.591 | 0.400335 | 0.434506 | 0 | BIO_MOF-11 | 6 | ND | ND | / | / | 273 | 1.013 |  | J. Gascon, U. Aktay, M.D. Hernandez-Alonso, G.P. van Klink, F. Kapteijn Amino-based metal-organic frameworks as stable, highly active basic catalysts J Catal, 261 (1) (2009), pp. 75-87
CUBYAD | ZIF-8 | #N/A | #N/A | #N/A | #N/A | #N/A | #N/A | #N/A | #N/A | #N/A | ZIF-8 | 1 | 1135 | / | 1.16nm | / | 298 | 1 |  | R. Banerjee, A. Phan, B. Wang, C. Knobler, H. Furukawa, M. O'Keeffe, O.M. Yaghi High-throughput synthesis of zeolitic imidazolate frameworks and application to CO2 capture Science, 319 (5865) (2008), pp. 939-943
QOVXAC | ZIF-7 | #N/A | #N/A | #N/A | #N/A | #N/A | #N/A | #N/A | #N/A | #N/A | ZIF-7 | 2.3 | 240 | / | 0.29nm | / | 273 | 0.1 |  | A. Noguera‐Díaz, J. Villarroel‐Rocha, V.P. Ting, N. Bimbo, K. Sapag, T.J. Mays Flexible ZIFs: probing guest‐induced flexibility with CO2, N2 and Ar adsorption J Chem Technol Biotechnol, 94 (12) (2019), pp. 3787-3792
QOVXEG | ZIF-9 | #N/A | #N/A | #N/A | #N/A | #N/A | #N/A | #N/A | #N/A | #N/A | ZIF-9 | 2 | 224 | / | 0.29nm | / | 273 | 0.1 |  | ^^^
VEJZUG | ZIF-12 | #N/A | #N/A | #N/A | #N/A | #N/A | #N/A | #N/A | #N/A | #N/A | ZIF-12 | 2.1 | 671 | / | 0.32nm | / | 273 | 0.1 |  | ^^^
GITVAH | ZIF-69 | #N/A | #N/A | #N/A | #N/A | #N/A | #N/A | #N/A | #N/A | #N/A | ZIF-69 | ~3.1 | 950 | / | 0.78nm | / | 273 | ~1 |  | ^^^
CIZTEO | ZIF-78 | #N/A | #N/A | #N/A | #N/A | #N/A | #N/A | #N/A | #N/A | #N/A | ZIF-78 | look | 620 | / | 0.71nm | 1.198 | 298 | 1 |  | R. Banerjee, H. Furukawa, D. Britt, C. Knobler, M. O'Keeffe, O.M. Yaghi Control of pore size and functionality in isoreticular zeolitic imidazolate frameworks and their carbon dioxide selective capture properties J Am Chem Soc, 131 (11) (2009), pp. 3875-3877 |  |  |  | R. Banerjee, H. Furukawa, D. Britt, C. Knobler, M. O'Keeffe, O.M. Yaghi Control of pore size and functionality in isoreticular zeolitic imidazolate frameworks and their carbon dioxide selective capture properties J Am Chem Soc, 131 (11) (2009), pp. 3875-3877
RIRDIH | ZIF-81 | #N/A | #N/A | #N/A | #N/A | #N/A | #N/A | #N/A | #N/A | #N/A | ZIF-81 | look | 760 | / | 0.74nm | 1.302 | 298 | 1 |  | ^^^ |  |  |  | R. Banerjee, H. Furukawa, D. Britt, C. Knobler, M. O'Keeffe, O.M. Yaghi Control of pore size and functionality in isoreticular zeolitic imidazolate frameworks and their carbon dioxide selective capture properties J Am Chem Soc, 131 (11) (2009), pp. 3875-3877
CIZTOY | ZIF-79 | #N/A | #N/A | #N/A | #N/A | #N/A | #N/A | #N/A | #N/A | #N/A | ZIF-79 | look | 810 | / | 0.75nm | 1.075 | 298 | 1 |  | ^^^ |  |  |  | R. Banerjee, H. Furukawa, D. Britt, C. Knobler, M. O'Keeffe, O.M. Yaghi Control of pore size and functionality in isoreticular zeolitic imidazolate frameworks and their carbon dioxide selective capture properties J Am Chem Soc, 131 (11) (2009), pp. 3875-3877
GITVAH | ZIF-69 | #N/A | #N/A | #N/A | #N/A | #N/A | #N/A | #N/A | #N/A | #N/A | ZIF-69 | look | 950 | / | 0.78nm | / | 298 | 1 |  | ^^^
CIZSUD | ZIF-68 | #N/A | #N/A | #N/A | #N/A | #N/A | #N/A | #N/A | #N/A | #N/A | ZIF-68 | look | 1090 | / | 1.03nm | / | 298 | 1 |  | ^^^
/ | ZIF-82 | #N/A | #N/A | #N/A | #N/A | #N/A | #N/A | #N/A | #N/A | #N/A | ZIF-82 | look | 1300 | / | 1.23nm | 1.162 | 298 | 1 |  | ^^^ |  |  |  | R. Banerjee, H. Furukawa, D. Britt, C. Knobler, M. O'Keeffe, O.M. Yaghi Control of pore size and functionality in isoreticular zeolitic imidazolate frameworks and their carbon dioxide selective capture properties J Am Chem Soc, 131 (11) (2009), pp. 3875-3877
/ | Mg-MOF-74 | #N/A | #N/A | #N/A | #N/A | #N/A | #N/A | #N/A | #N/A | #N/A | Mg-MOF-74 | 1.49 | / | / | / | / | 273,1 | / |  | Z.Y. Gao, L. Liang, X. Zhang, P. Xu, J.M. Sun Facile one-pot synthesis of zn/mg-MOF-74 with unsaturated coordination metal centers for efficient CO2 adsorption and conversion to cyclic carbonates ACS Appl. Mater. Interfaces, 13 (2021), pp. 61334-61345, 10.1021/acsami.1c20878
ORIVOC | Zn-MOF-74 | #N/A | #N/A | #N/A | #N/A | #N/A | #N/A | #N/A | #N/A | #N/A | Zn-MOF-74 | 2.44 | / | / | / | / | 273,1 | / |  | ^^^
ORIVOC | Zn0.75Mg0.25-MOF-74 | #N/A | #N/A | #N/A | #N/A | #N/A | #N/A | #N/A | #N/A | #N/A | Zn0.75Mg0.25-MOF-74 | 3.99 | 667.6 | / | / | / | 273,1 | / |  | ^^^
/ | Cu-OATA | #N/A | #N/A | #N/A | #N/A | #N/A | #N/A | #N/A | #N/A | #N/A | Cu-OATA | 2.24 | / | / | / | / | 298,1 | / |  | Y. Guclu, H. Erer, H. Demiral, C. Altintas, S. Keskin, N. Tumanov, B.L. Su, F. Semerci Oxalamide-functionalized metal organic frameworks for CO2 adsorption ACS Appl. Mater. Interfaces, 13 (2021), pp. 33188-33198
/ | Cu(I)Zn@MIL-100(Fe)-10 | #N/A | #N/A | #N/A | #N/A | #N/A | #N/A | #N/A | #N/A | #N/A | Cu(I)Zn@MIL-100(Fe)-10 | 0.4 | / | / | / | / | 298,1 | / |  | V.N. Le, T.K. Vo, J.H. Lee, J.C. Kim, T.H. Kim, K.H. Oh, Y.S. Bae, S.K. Kwak, J. Kim A novel approach to prepare Cu(i)Zn@MIL-100(Fe) adsorbent with high co adsorption capacity, CO/CO2 selectivity and stability via controlled host-guest redox reaction Chem. Eng. J., 404 (2021), Article 126492
BOHWUS | MOF-808 | #N/A | #N/A | #N/A | #N/A | #N/A | #N/A | #N/A | #N/A | #N/A | MOF-808 | 1.36 | / | / | / | / | 298,1 | 1atm |  | J.M. Park, D.K. Yoo, S.H. Jhung Selective CO2 adsorption over functionalized Zr-based metal organic framework under atmospheric or lower pressure: Contribution of functional groups to adsorption Chem. Eng. J., 402 (2020), Article 126254
BOHWUS | MOF-808-EDTA | #N/A | #N/A | #N/A | #N/A | #N/A | #N/A | #N/A | #N/A | #N/A | MOF-808-EDTA | 1.48 | / | / | / | / | 298,1 | 1atm |  | ^^^
BOHWUS | MOF-808-EDTA-ED-1.2 | #N/A | #N/A | #N/A | #N/A | #N/A | #N/A | #N/A | #N/A | #N/A | MOF-808-EDTA-ED-1.2 | 1.62 | / | / | / | / | 298,1 | 1atm |  | ^^^
/ | Mg2(dobpdc)(3-4-3) | #N/A | #N/A | #N/A | #N/A | #N/A | #N/A | #N/A | #N/A | #N/A | Mg2(dobpdc)(3-4-3) | 2 | / | / | / | / | 273,0.04 | / |  | E.J. Kim, R.L. Siegelman, H.Z.H. Jiang, A.C. Forse, J.H. Lee, J.D. Martell, P.J. Milner, J.M. Falkowski, J.B. Neaton, J.A. Reimer, S.C. Weston, J.R. Long Cooperative carbon capture and steam regeneration with tetraamine-appended metal-organic frameworks Science, 369 (2020), p. 392-+
BOWHUS | MOF-808-DL-Lys | #N/A | #N/A | #N/A | #N/A | #N/A | #N/A | #N/A | #N/A | #N/A | MOF-808-DL-Lys | 1.04 | / | / | / | / | 298,0.15 | / |  | H. Lyu, O.I.F. Chen, N. Hanikel, M.I. Hossain, R.W. Flaig, X.K. Pei, A. Amin, M.D. Doherty, R.K. Impastato, T.G. Glover, D.R. Moore, O.M. Yaghi Carbon dioxide capture chemistry of amino acid functionalized metal-organic frameworks in humid flue gas J. Am. Chem. Soc., 144 (2022), pp. 2387-2396
QAYBOL | MOF-808-Gly | #N/A | #N/A | #N/A | #N/A | #N/A | #N/A | #N/A | #N/A | #N/A | MOF-808-Gly | 0.54 | / | / | / | / | 298,0.15 | / |  | ^^^
WEJBAS | NaOH CDMOF | #N/A | #N/A | #N/A | #N/A | #N/A | #N/A | #N/A | #N/A | #N/A | NaOH CDMOF | 1.98 | / | / | / | / | 313,1 | / |  | M.E. Zick, S.M. Pugh, J.-H. Lee, A.C. Forse, P.J. Milner, Carbon dioxide capture at nucleophilic hydroxide sites in oxidation-resistant cyclodextrin-based metal–organic frameworks**, Angew. Chem. Int. Ed. 61(2022) e202206718. http://dx.doi.org/https://doi.org/10.1002/anie.202206718.
WEJBAS | RbOH CDMOF | #N/A | #N/A | #N/A | #N/A | #N/A | #N/A | #N/A | #N/A | #N/A | RbOH CDMOF | 2.15 | / | / | / | / | 313,1 | / |  | ^^^
WEJBAS | CsOH CDMOF | #N/A | #N/A | #N/A | #N/A | #N/A | #N/A | #N/A | #N/A | #N/A | CsOH CDMOF | 2.65 | / | / | / | / | 313,1 | / |  | ^^^
WEJBAS | KOH CDMOF | #N/A | #N/A | #N/A | #N/A | #N/A | #N/A | #N/A | #N/A | #N/A | KOH CDMOF | 2.04 | / | / | / | / | 313,1 | / |  | ^^^
WEJBAS | KHCO3 CD-MOF | #N/A | #N/A | #N/A | #N/A | #N/A | #N/A | #N/A | #N/A | #N/A | KHCO3 CD-MOF | 2.5 | / | / | / | / | 313,1 | / |  | ^^^
UPOZAB | [Zn5(OH)2.1(NHPh)1.9(btdd)3 (MFU-4I framework) | Zn | 0.559386 | 9.17011 | 18.72701 | 1825.21 | 3262.89 | 0.854774 | 1.46152 | 0 | [Zn5(OH)2.1(NHPh)1.9(btdd)3 (MFU-4I framework) | 0.95 | 2816 | / | / | / | 300,1 | / |  | C.E. Bien, Z.Z. Cai, C.R. Wade Using postsynthetic x-type ligand exchange to enhance CO2 adsorption in metal-organic frameworks with kuratowski-type building units Inorg. Chem., 60 (2021), pp. 11784-11794
UPOZAB | MFU-4l (2a-NiOH) (MFU-4I framework) | Zn | 0.559386 | 9.17011 | 18.72701 | 1825.21 | 3262.89 | 0.854774 | 1.46152 | 0 | MFU-4l (2a-NiOH) (MFU-4I framework) | 4.15 | 3204 | / | / | / | 298,1 | / |  | Z. Cai, C.E. Bien, Q. Liu, C.R. Wade Insights into CO2 adsorption in M-OH functionalized MOFs Chem. Mater., 32 (2020), pp. 4257-4264
AJECIE | pyMOF-74a (MOF-74 derivatives) | #N/A | #N/A | #N/A | #N/A | #N/A | #N/A | #N/A | #N/A | #N/A | pyMOF-74a (MOF-74 derivatives) | 2.32 | 605 | / | / | / | 298,1 | / |  | M. Zhao, Y. Ban, Z. Chang, Y. Zhou, K. Yang, Y. Wang, N. Cao, W. Yang Pyrazine-interior-embodied MOF-74 for selective CO2 adsorption AIChE J, 68 (2022)
AJECIE | pyMOF-74b | #N/A | #N/A | #N/A | #N/A | #N/A | #N/A | #N/A | #N/A | #N/A | pyMOF-74b | 1.35 | 300 | / | / | / | 298,1 | / |  | ^^^
AJECIE | pyMOF-74c | #N/A | #N/A | #N/A | #N/A | #N/A | #N/A | #N/A | #N/A | #N/A | pyMOF-74c | 1.07 | 42 | / | / | / | 298,1 | / |  | ^^^
FEDFOM | HHU-2-Cl | #N/A | #N/A | #N/A | #N/A | #N/A | #N/A | #N/A | #N/A | #N/A | HHU-2-Cl | 3.28 | 852 | / | / | / | 293.1 | / |  | T.M.M. Ntep, H. Breitzke, L. Schmolke, C. Schlusener, B. Moll, S. Millan, N. Tannert, I. El Aita, G. Buntkowsky, C. Janiak Facile in situ halogen functionalization via triple-bond hydrohalogenation: Enhancing sorption capacities through halogenation to halofumarate-based zr(iv)-metal-organic frameworks Chem. Mater., 31 (2019), pp. 8629-8638
FEDFOM | HHU-2-Br | #N/A | #N/A | #N/A | #N/A | #N/A | #N/A | #N/A | #N/A | #N/A | HHU-2-Br | 1.83 | 620 | / | / | / | 291.1 | / |  | ^^^
BOHKAM | MOF-801 | #N/A | #N/A | #N/A | #N/A | #N/A | #N/A | #N/A | #N/A | #N/A | MOF-801 | 2.28 | 939 | / | / | / | 293.1 | / |  | ^^^
SEFWIN | β-CD-MOF | #N/A | #N/A | #N/A | #N/A | #N/A | #N/A | #N/A | #N/A | #N/A | β-CD-MOF | 0.05 | / | / | / | / | 273.1 | / |  | L. Xu, C.-Y. Xing, D. Ke, L. Chen, Z.-J. Qiu, S.-L. Zeng, B.-J. Li, S. Zhang Amino-functionalized β-cyclodextrin to construct green metal–organic framework materials for CO2 capture ACS Appl. Mater. Interfaces, 12 (2020), pp. 3032-3041
ZUTNOU | NH2-β-CD-MOF | #N/A | #N/A | #N/A | #N/A | #N/A | #N/A | #N/A | #N/A | #N/A | NH2-β-CD-MOF | 0.55 | / | / | / | / | 273.1 | / |  | ^^^
OCUNAC | MIL-101(Cr) | Cr | 0.427517 | 14.04664 | 36.1506 | 1345.1 | 3146.31 | 0.844869 | 1.96082 | hydrogenation + geom. Minimization (fine setting/cg) | MIL-101(Cr) | 2.2 | 3195 | / | / | / | 293.1 | / |  | J.M. Park, G.-Y. Cha, D. Jo, K.H. Cho, J.W. Yoon, Y.K. Hwang, S.-K. Lee, U.H. Lee Amine and fluorine co-functionalized MIL-101(Cr) synthesized via a mixed-ligand strategy for CO2 capture under humid conditions Chem. Eng. J., 444 (2022), Article 136476
OCUNAC | MIL-101(Cr)–NH2 | Cr | 0.427517 | 14.04664 | 36.1506 | 1345.1 | 3146.31 | 0.844869 | 1.96082 | hydrogenation + geom. Minimization (fine setting/cg) | MIL-101(Cr)–NH2 | 3 | 2909 | / | / | / | 293.1 | / |  | ^^^
OCUNAC | MIL-101(Cr)–NH2-F0.5 | Cr | 0.427517 | 14.04664 | 36.1506 | 1345.1 | 3146.31 | 0.844869 | 1.96082 | hydrogenation + geom. Minimization (fine setting/cg) | MIL-101(Cr)–NH2-F0.5 | 3.6 | 2385 | / | / | / | 293.1 | / |  | ^^^
DOTSOV42 | Cu BTC (HKUST-1) | Cu | 0.88463 | 6.68237 | 13.28197 | 1832.89 | 2070.82 | 0.751817 | 0.812183 | 0 | Cu BTC (HKUST-1) | 3.4 | 526.51 | 0.801 | 5.05/10.45/12.4 | / | 298.1 | / |  | R. Pan, Y.N. Guo, Y.N. Tang, D. Wei, L. Mengli, D.L. He Dicationic liquid containing alkenyl modified cubtc improves the performance of the composites: Increasing the CO2 adsorption effect Chem. Eng. J., 430 (2022), Article 132127 |  | Furukawa H., Miller M. A., Yaghi O. M., Independent verification of the saturation hydrogen uptake in MOF-177 and establishment of a benchmark for hydrogen adsorption in metal–organic frameworks. J. Mater. Chem. 17, 3197 (2007). | Furukawa H., Miller M. A., Yaghi O. M., Independent verification of the saturation hydrogen uptake in MOF-177 and establishment of a benchmark for hydrogen adsorption in metal–organic frameworks. J. Mater. Chem. 17, 3197 (2007).
DOTSOV42 | DIL-2/Cu BTC | Cu | 0.88463 | 6.68237 | 13.28197 | 1832.89 | 2070.82 | 0.751817 | 0.812183 | 0 | DIL-2/Cu BTC | 3.83 | 841.1 | / | / | / | 298.1 | / |  | ^^^
HEKFOW | UiO-67 | #N/A | #N/A | #N/A | #N/A | #N/A | #N/A | #N/A | #N/A | #N/A | UiO-67 | 1.06 | 2407 | / | / | / | 273.1 | / |  | W.L. Xue, L. Wang, Y.K. Li, H. Chen, K.X. Fu, F. Zhang, T. He, Y.H. Deng, J.R. Li, C.Q. Wan Reticular chemistry for ionic liquid-functionalized metal-organic frameworks with high selectivity for CO2 ACS Sustain. Chem. Eng., 8 (2020), pp. 18558-18567
HEKFOW | UiO-67-MIMS(0.25) | #N/A | #N/A | #N/A | #N/A | #N/A | #N/A | #N/A | #N/A | #N/A | UiO-67-MIMS(0.25) | 0.8 | 1627 | / | / | / | 273.1 | / |  | ^^^
HEKFOW | UiO-67-ILs-Cl | #N/A | #N/A | #N/A | #N/A | #N/A | #N/A | #N/A | #N/A | #N/A | UiO-67-ILs-Cl | 3.8 | 1403 | / | / | / | 273.1 | / |  | ^^^
/ | MFM-102 | #N/A | #N/A | #N/A | #N/A | #N/A | #N/A | #N/A | #N/A | #N/A | MFM-102 | 6.03 | 3412 | / | / | / | 273.1 | / |  | T.D. Duong, S.A. Sapchenko, I. da Silva, H.G.W. Godfrey, Y. Cheng, L.L. Daemen, P. Manuel, M.D. Frogley, G. Cinque, A.J. Ramirez-Cuesta, S. Yang, M. Schröder Observation of binding of carbon dioxide to nitro-decorated metal–organic frameworks Chem. Sci., 11 (2020), pp. 5339-5346
/ | MFM-102-NO2 | #N/A | #N/A | #N/A | #N/A | #N/A | #N/A | #N/A | #N/A | #N/A | MFM-102-NO2 | 8.21 | 2893 | / | / | / | 273.1 | / |  | ^^^
/ | MFM-102-NH2 | #N/A | #N/A | #N/A | #N/A | #N/A | #N/A | #N/A | #N/A | #N/A | MFM-102-NH2 | 8.04 | 2923 | / | / | / | 273.1 | / |  | ^^^
SURKAT | UiO-66-NH2 | #N/A | #N/A | #N/A | #N/A | #N/A | #N/A | #N/A | #N/A | #N/A | UiO-66-NH2 | 2.8 | 1169.43 | / | / | / | 298.3 | / |  | H. Ning, Z. Yang, Z. Yin, D. Wang, Z. Meng, C. Wang, Y. Zhang, Z. Chen A novel strategy to enhance the performance of co2 adsorption separation: Grafting hyper-cross-linked polyimide onto composites of UiO-66-NH2 and GO ACS Appl. Mater. Interfaces, 13 (2021), pp. 17781-17790
SURKAT | PI-UiO/GO-1 | #N/A | #N/A | #N/A | #N/A | #N/A | #N/A | #N/A | #N/A | #N/A | PI-UiO/GO-1 | 8.24 | 917.57 | / | / | / | 298.3 | / |  | ^^^
RUBTAK | Li+@PAA@UiO-66 | #N/A | #N/A | #N/A | #N/A | #N/A | #N/A | #N/A | #N/A | #N/A | Li+@PAA@UiO-66 | 0.94 | 238 | / | / | / | 298.1 | / |  | Y.J. Chang, H.L. Huang, L. Wang, Y. Li, C.L. Zhong Synergistic dual-Li+ sites for CO2 separation in metal-organic framework composites Chem. Eng. J., 402 (2020), Article 126201
RUBTAK | 50PEI@meso-UiO-66–0.2Cu | #N/A | #N/A | #N/A | #N/A | #N/A | #N/A | #N/A | #N/A | #N/A | 50PEI@meso-UiO-66–0.2Cu | 1.39 | 92 | / | / | / | 298.1 | / |  | Z. Li, H.F. Chen, C. Chen, Q.R. Guo, X. Li, Y.T. He, H.J. Wang, N.J. Feng, H. Wan, G.F. Guan High dispersion of polyethyleneimine within mesoporous uio-66s through pore size engineering for selective CO2 capture Chem. Eng. J., 375 (2019), Article 121962
/ | [Co3(L)2(2,2′-bipy)2](DMF)3 (H2O)3 | #N/A | #N/A | #N/A | #N/A | #N/A | #N/A | #N/A | #N/A | #N/A | [Co3(L)2(2,2′-bipy)2](DMF)3 (H2O)3 | 2.23 | / | / | / | / | 298.1 | / |  | X. Zhou, L. Liu, H. Kou, S. Zheng, M. Song, J. Lu, X. Tai A multifunctional 3D supermolecular co coordination polymer with potential for CO2 adsorption, antibacterial activity, and selective sensing of Fe3+/Cr3+ ions and tnp Front. Chem., 9 (2021), Article 678993
/ | ZnDATZBDC | #N/A | #N/A | #N/A | #N/A | #N/A | #N/A | #N/A | #N/A | #N/A | ZnDATZBDC | 2.6 | / | / | / | / | 298.1 | / |  | J. Peng, Z. Liu, Y. Wu, S. Xian, Z. Li High-performance selective CO2 capture on a stable and flexible metal–organic framework via discriminatory gate-opening effect ACS Appl. Mater. Interfaces, 14 (2022), pp. 21089-21097,
FAZPEF | JLU-MOF107 | #N/A | #N/A | #N/A | #N/A | #N/A | #N/A | #N/A | #N/A | #N/A | JLU-MOF107 | 7.63 | / | / | / | / | 273.1 | / |  | T. Xu, M. Jia, X. Liu, J. Li, Y. Liu Designing multicomponent metal–organic frameworks with hierarchical structure-mimicking distribution for high CO2 capture performance Inorg. Chem., 61 (2022), pp. 7663-7670
FEGDEE | FJU-27a | #N/A | #N/A | #N/A | #N/A | #N/A | #N/A | #N/A | #N/A | #N/A | FJU-27a | 2.54 | 750 | / | / | / | 296.1 | 1bar |  | Z. Li, Y. Ye, C. Shi, Z. Yao, Z. Zhang, S. Xiang Isoreticular double interpenetrating copper–pyrazolate–carboxylate frameworks for efficient CO2 capture Cryst. Growth Des., 22 (2022), pp. 3853-3861

## Table_S1
Table S1. List of structures and their physical properties of CoRE MOF Database (Total # of structures: 5,109). All structures have the Pore Limiting Diameter larger than 2.4 Å.
Extension column lists type of cleaning procedure done on the structure. "clean" for solvent removal (both free/bound); ; "manual" for manual modification for non-ionic species;
"ion" for manual modification for ionic species; "clean_h" for automatic hydrogenation for solvent removed structure; "charged", "uncharged", and "neutral" for ion retention algorithm.
"netural_b" and "ion_b" designate structures that has been manually repaired and contains ions.
Physical properties, such as density, pore volume, pore-limiting diameter (PLD), largest cavity diameter (LCD), volumetric surface area (VSA), gravimetric surface area (GSA) are calculated
using an open-source zeo++ software. Probe with r = 1.86 Å are used for the calculation, except for pore volume, we used probe r = 0 Å.
Helium void fraction is calculated using RASPA simulation code.
CSD REF. CODE | Metal Type | Density (g/cm3) | PLD | LCD | VSA (m2/cm3) | GSA (m2/g) | void fraction | pore volume (cm3/g) | Note | Extension
ABAVIJ | Co | 1.52493 | 2.4972 | 4.45543 | 0 | 0 | 0.23403 | 0.255564 |  | clean
ABAVOP | Co | 1.56594 | 2.44162 | 3.53642 | 0 | 0 | 0.172707 | 0.239596 |  | clean
ABEMIF | Cu | 1.15199 | 6.80253 | 11.25251 | 1185.3 | 1028.92 | 0.686068 | 0.556041 |  | clean
ABEXEM | La | 1.76082 | 4.14331 | 4.82084 | 646.239 | 367.01 | 0.349898 | 0.277374 |  | clean
ABEXIQ | Ce | 1.7876 | 4.08045 | 4.80529 | 591.71 | 331.008 | 0.344895 | 0.270205 |  | clean
ABEXOW | Pr | 1.81243 | 4.04921 | 4.7727 | 598.354 | 330.138 | 0.34259 | 0.264961 |  | clean
ABEXUC | Nd | 1.84813 | 4.0168 | 4.74458 | 547.478 | 296.233 | 0.341167 | 0.257556 |  | clean
ABEYAJ | Sm | 1.90641 | 3.9715 | 4.73097 | 522.98 | 274.328 | 0.336251 | 0.247672 |  | clean
ABEYEN | Eu | 1.9293 | 3.94356 | 4.70447 | 486.09 | 251.952 | 0.334151 | 0.243292 |  | clean
ABEYIR | Gd | 1.96962 | 3.92184 | 4.69665 | 460.6 | 233.852 | 0.33344 | 0.236425 |  | clean
ABIXOZ | Co, Mo | 1.91751 | 4.0515 | 6.22728 | 1454 | 758.277 | 0.48626 | 0.302069 |  | clean
ABIYIV | Co | 1.34661 | 3.82431 | 4.33176 | 329.367 | 244.591 | 0.20007 | 0.331387 |  | clean
ABUWOJ | Zn | 1.15833 | 4.03039 | 5.07969 | 1007.55 | 869.832 | 0.545974 | 0.532253 |  | clean
ACAJOF | Cu | 1.21871 | 6.10482 | 6.86398 | 947.965 | 777.841 | 0.369289 | 0.418746 |  | clean
ACAKUM | La | 1.59028 | 3.0099 | 4.47083 | 0 | 0 | 0.257933 | 0.274287 |  | clean
ACALIB | Er | 1.78668 | 2.41854 | 3.96462 | 0 | 0 | 0.203748 | 0.229075 |  | clean
ACECIV | K, Pb | 2.60195 | 2.94934 | 3.5991 | 0 | 0 | 0.0957917 | 0.0885087 |  | ion
ACENIF | Zn | 1.31331 | 4.20451 | 5.47565 | 930.107 | 708.214 | 0.333235 | 0.408875 |  | clean
ACIBIY | Co | 1.73515 | 3.73403 | 5.10081 | 569.475 | 328.199 | 0.294751 | 0.270768 |  | clean
ACIBOE | Zn | 1.10094 | 7.0307 | 8.25776 | 1754.92 | 1594.02 | 0.626854 | 0.586625 |  | clean
ACMPCD | Cd | 1.68656 | 4.60638 | 5.6669 | 323.474 | 191.795 | 0.190058 | 0.274777 |  | clean
ACODED | Cu | 1.13147 | 3.7902 | 6.0825 | 1003.43 | 886.836 | 0.509555 | 0.479546 |  | clean
ACODON | Tb | 1.14924 | 4.65537 | 7.1439 | 1463.79 | 1273.71 | 0.598774 | 0.523099 |  | clean
ACOGAB | Cd | 1.15458 | 3.89327 | 5.20085 | 927.123 | 802.999 | 0.489244 | 0.484814 |  | clean
ACOGEF | Cd | 1.25952 | 3.94888 | 5.20115 | 958.543 | 761.039 | 0.483839 | 0.440513 |  | clean
ACOLEL | Mn | 1.45481 | 2.78217 | 4.00255 | 0 | 0 | 0.0477272 | 0.2413 |  | clean
ACOLIP | Zn | 1.04949 | 3.57647 | 4.91034 | 0 | 0 | 0.454051 | 0.52104 |  | clean
ACOLOV | Cd | 0.863411 | 5.53552 | 8.42183 | 1959.52 | 2269.52 | 0.685888 | 0.79261 |  | clean
ACOLUB | Cd | 1.08434 | 4.98761 | 7.43814 | 1296.96 | 1196.08 | 0.524451 | 0.543556 |  | clean
ACUBAB | Zn | 2.30944 | 4.30437 | 6.47918 | 999.583 | 432.824 | 0.369336 | 0.223536 |  | clean
ACUFEK | Cu | 0.559431 | 9.00897 | 15.55627 | 2173.25 | 3884.75 | 0.828876 | 1.39969 |  | clean
ACUJOZ | Cr, Cu | 0.694288 | 7.82539 | 11.50806 | 2200.18 | 3168.97 | 0.774208 | 1.0638 | hydrogenation | manual
ACUTOI | Cd, Na | 1.71994 | 4.5372 | 5.192 | 627.623 | 364.909 | 0.300425 | 0.235196 |  | clean
ADABAK | Cu | 1.63969 | 3.26186 | 3.98886 | 0 | 0 | 0.131845 | 0.240287 |  | clean
ADABAK01 | Cu | 1.60779 | 3.37529 | 3.92375 | 0 | 0 | 0.127616 | 0.253654 |  | clean
ADABIS | Cu | 1.65299 | 3.05346 | 3.98905 | 0 | 0 | 0.117445 | 0.23919 |  | clean
ADABUE | Cu | 1.46632 | 3.31507 | 4.54949 | 0 | 0 | 0.219764 | 0.313017 |  | clean
ADARAA | Co | 0.881935 | 5.40077 | 12.29205 | 1859.88 | 2108.86 | 0.702066 | 0.783257 |  | clean
ADASAB | Cu | 0.343942 | 13.49014 | 22.82164 | 1651 | 4800.23 | 0.883535 | 2.52819 |  | charged
ADASEF | Cu | 0.435607 | 10.92309 | 21.62414 | 1815.49 | 4167.72 | 0.887154 | 1.95631 |  | clean
ADASIJ | Cu | 0.629251 | 6.60024 | 18.23438 | 2103.48 | 3342.84 | 0.82921 | 1.22572 |  | clean
ADASOP | Zn | 0.63164 | 6.71346 | 18.07262 | 2121.55 | 3358.79 | 0.83639 | 1.22217 |  | clean
ADASUV | Co | 0.625693 | 6.7332 | 17.16775 | 2131.12 | 3406.02 | 0.809049 | 1.21123 |  | clean
ADATAC | Zn | 0.33727 | 10.27637 | 26.33515 | 1735.32 | 5145.19 | 0.904943 | 2.57212 |  | clean
ADATEG | Cu | 0.238777 | 13.33904 | 27.33782 | 1492.07 | 6248.8 | 0.919757 | 3.74355 | removed duplicates + geom. Minimization (fine setting/conjugate grad.) | manual
ADATIK | Cu | 0.377577 | 12.17426 | 24.55082 | 1724.07 | 4566.13 | 0.894563 | 2.30011 |  | clean
ADAXEK | Co | 1.26343 | 4.10445 | 5.76724 | 994.876 | 787.442 | 0.484384 | 0.397903 |  | clean
ADEGIA | Gd | 1.59673 | 2.87756 | 4.84442 | 0 | 0 | 0.405188 | 0.316527 |  | clean
ADIQEL | Co | 1.23763 | 3.91364 | 4.43355 | 459.668 | 371.409 | 0.43249 | 0.387223 |  | clean
ADOBAX | Mn, V | 1.63796 | 3.76596 | 5.54673 | 302.673 | 184.786 | 0.308612 | 0.285602 |  | charged
ADOBEB | Mn, V | 1.63796 | 3.76943 | 5.50949 | 301.08 | 183.814 | 0.308996 | 0.285545 |  | charged
ADOBOL | Co, V | 1.71617 | 3.85295 | 5.48974 | 311.039 | 181.24 | 0.286281 | 0.261948 |  | charged
ADOBUR | Ni, V | 1.70055 | 3.86827 | 5.46481 | 293.397 | 172.53 | 0.289625 | 0.266455 |  | charged
ADOCAY | Ni, V | 1.70055 | 3.86636 | 5.42744 | 292.679 | 172.108 | 0.289805 | 0.266664 |  | charged
ADOCIG | Ni, V | 1.74701 | 3.83937 | 5.38377 | 295.436 | 169.109 | 0.292582 | 0.257115 |  | charged
ADODAA | Cu | 1.03876 | 4.9065 | 10.017 | 1827.14 | 1758.96 | 0.632027 | 0.654098 |  | charged
ADODII | La | 1.21661 | 5.30365 | 5.97541 | 904.787 | 743.692 | 0.43188 | 0.441348 |  | clean
ADODOO | Eu | 1.28797 | 5.31331 | 5.9443 | 881.285 | 684.246 | 0.425968 | 0.40707 |  | clean
ADODUU | Tb | 1.31574 | 5.29096 | 5.93337 | 871.513 | 662.378 | 0.426564 | 0.395469 |  | clean
ADUROI | Zn | 0.402567 | 17.12414 | 25.68553 | 1264.56 | 3141.23 | 0.846562 | 2.07463 |  | clean
ADUWIH | Zn | 0.722123 | 6.55138 | 9.28386 | 1868.87 | 2588.02 | 0.724297 | 0.985407 |  | clean
AFEDIA | Ni, Tb | 1.70887 | 2.56247 | 3.38958 | 0 | 0 | 0.0994347 | 0.222184 |  | clean
AFEJOK | Cu | 1.10129 | 5.12689 | 5.99825 | 1433.96 | 1302.07 | 0.546199 | 0.529062 |  | ion
AFIPAH | La | 1.83886 | 3.90414 | 4.37537 | 454.044 | 246.917 | 0.344529 | 0.269366 |  | clean
AFITEP | Zn | 1.06928 | 4.09997 | 4.64023 | 906.103 | 847.392 | 0.495857 | 0.494395 |  | clean
AFITIT | Zn | 1.01683 | 5.37116 | 7.3533 | 1129.23 | 1110.54 | 0.467556 | 0.547163 |  | clean
AFITUF | Zn | 1.32285 | 5.08524 | 7.14066 | 1099.04 | 830.813 | 0.447182 | 0.409681 |  | clean
AFIXAO | Co | 1.12223 | 4.52097 | 6.3306 | 1083.13 | 965.162 | 0.406406 | 0.497694 |  | clean
AFIXES | Co | 1.12574 | 4.7481 | 6.43864 | 1115.66 | 991.047 | 0.412252 | 0.501225 |  | clean
AFOQUI | Zn | 1.6209 | 3.00569 | 4.25157 | 0 | 0 | 0.270381 | 0.293564 |  | clean
AFOTOF | Eu | 1.07439 | 6.77287 | 8.7931 | 1492.32 | 1388.99 | 0.632602 | 0.574528 |  | clean
AFOTUL | Sm | 1.05969 | 6.81408 | 8.80212 | 1519.76 | 1434.16 | 0.638286 | 0.585848 |  | clean
AFOVAT | La | 1.04077 | 6.54754 | 8.32882 | 1500.64 | 1441.86 | 0.624642 | 0.591122 |  | clean
AFOVEX | Ce | 1.02206 | 6.86051 | 8.81515 | 1512.38 | 1479.74 | 0.636575 | 0.611304 |  | clean
AFOVIB | Gd | 1.0948 | 6.74118 | 8.79334 | 1485.61 | 1356.96 | 0.636953 | 0.562208 |  | clean
AFOVOH | Nd | 1.04816 | 6.84598 | 8.78847 | 1496.04 | 1427.3 | 0.634203 | 0.591713 |  | clean
AFOYOK | Cu | 0.979447 | 5.71786 | 7.73482 | 1359.9 | 1388.43 | 0.566718 | 0.60898 |  | clean
AFUJUI | Mn | 1.15294 | 3.91421 | 6.22372 | 939.857 | 815.183 | 0.420645 | 0.453265 |  | clean
AFUKAP | Mn | 0.959141 | 4.95787 | 7.35611 | 1330.68 | 1387.37 | 0.519213 | 0.61046 |  | clean
AFUKET | Mn | 0.9597 | 4.7743 | 5.96671 | 1400.82 | 1459.64 | 0.554376 | 0.611361 |  | clean
AFUPEX | Tm | 1.38641 | 4.58891 | 5.43312 | 1722.39 | 1242.34 | 0.644158 | 0.45159 |  | clean
AGARUW | La | 1.77195 | 6.25183 | 6.77693 | 1091.16 | 615.795 | 0.450504 | 0.29115 |  | clean
AGAXOV | Cu | 0.887006 | 5.30517 | 7.04953 | 2448.73 | 2760.67 | 0.736793 | 0.807567 |  | clean
AGESIP | Cu | 2.26011 | 3.05212 | 3.70848 | 0 | 0 | 0.233299 | 0.175638 |  | clean
AGUVOO | Cu | 1.16455 | 4.11181 | 6.0722 | 1186.27 | 1018.66 | 0.482712 | 0.509669 |  | charged
AGUWUV | Ni | 1.51212 | 3.32227 | 4.50011 | 0 | 0 | 0.285617 | 0.312556 |  | clean
AHINIP | Zn | 1.25642 | 2.92366 | 5.10577 | 0 | 0 | 0.194963 | 0.359598 |  | clean
AHOKIR01 | Cu | 1.92701 | 3.46842 | 4.30724 | 0 | 0 | 0.460404 | 0.251926 |  | clean
AHUTIH | La | 2.04865 | 3.24781 | 4.18118 | 0 | 0 | 0.229682 | 0.212453 |  | clean
AHUTIH01 | La | 2.06338 | 3.26762 | 4.19485 | 0 | 0 | 0.221714 | 0.20931 |  | clean
AJAYIT | Cu, Er | 1.98392 | 4.89301 | 7.12611 | 670.227 | 337.829 | 0.314721 | 0.215464 |  | clean
AJOVEB | Cd | 1.95651 | 4.85632 | 5.15455 | 520.542 | 266.057 | 0.283055 | 0.218478 |  | clean
AKAYIV | Cu | 1.14308 | 9.18984 | 9.50139 | 1057.52 | 925.149 | 0.47379 | 0.487401 |  | clean
AKUHOD | Gd | 2.22877 | 2.83606 | 3.30143 | 0 | 0 | 0.115705 | 0.195189 |  | clean
AKUHOD01 | Gd | 2.24008 | 2.72445 | 3.27626 | 0 | 0 | 0.116869 | 0.194934 |  | clean
AKUHOD03 | Gd | 2.39221 | 2.86205 | 3.31045 | 0 | 0 | 0.116352 | 0.157397 |  | clean
ALALUU | Pr | 2.03592 | 2.87759 | 3.42309 | 0 | 0 | 0.131969 | 0.221545 |  | clean
ALALUU01 | Pr | 2.03959 | 2.87452 | 3.42062 | 0 | 0 | 0.131856 | 0.220772 |  | clean
ALAMUW | Cu | 0.64997 | 5.98269 | 11.92678 | 2321.85 | 3572.24 | 0.82677 | 1.1764 |  | clean
ALANAD | Zn | 0.697286 | 5.8094 | 8.58065 | 2638.13 | 3783.42 | 0.791922 | 1.07107 |  | clean
ALICEE | Cu | 1.69743 | 8.87656 | 8.89229 | 1064.05 | 626.861 | 0.381651 | 0.345518 |  | clean
ALICII | Cu | 1.508 | 9.44604 | 9.46461 | 1208.18 | 801.184 | 0.402341 | 0.413348 |  | clean
ALIXAU | Cu | 1.43262 | 3.91412 | 6.17139 | 450.267 | 314.297 | 0.258757 | 0.336038 |  | clean_h
ALIXOJ | Ni | 0.979833 | 5.01976 | 7.8603 | 1784.69 | 1821.43 | 0.620862 | 0.654506 |  | clean
ALIXUP | Cu | 1.33865 | 5.75713 | 6.38387 | 1049.32 | 783.862 | 0.374543 | 0.42018 |  | clean
ALOLES | Bi, K | 2.20818 | 4.25768 | 5.85254 | 344.282 | 155.913 | 0.183833 | 0.194197 |  | ion
ALOLET | In | 0.901246 | 5.21411 | 9.3993 | 1530.49 | 1698.19 | 0.618632 | 0.723696 |  | charged
ALOLIX | Cs, In | 0.940569 | 5.599 | 9.32283 | 1744.31 | 1854.53 | 0.668191 | 0.701647 |  | charged
ALOLOD | In | 0.898447 | 5.02701 | 7.87306 | 1583.69 | 1762.69 | 0.563256 | 0.698217 |  | charged
ALUJEX | La | 1.43356 | 4.42191 | 5.99288 | 1060.89 | 740.037 | 0.476846 | 0.372044 |  | clean
ALUJIB | Ce | 1.4324 | 4.42337 | 6.08943 | 1088.36 | 759.814 | 0.486501 | 0.375351 |  | clean
ALUJOH | Nd | 1.41539 | 4.45081 | 6.14197 | 1104.67 | 780.471 | 0.488101 | 0.386326 |  | clean
ALUJUN | Y | 1.33934 | 2.67152 | 4.85152 | 0 | 0 | 0.396967 | 0.375316 |  | clean
ALUKAU | Dy | 1.65289 | 2.72791 | 4.78682 | 0 | 0 | 0.394428 | 0.301493 |  | clean
ALUKIC | Ce | 0.56692 | 6.77342 | 8.54387 | 2909.5 | 5132.12 | 0.829821 | 1.39197 |  | clean
ALUKOI | Sm | 0.579939 | 6.748 | 8.54787 | 2917.98 | 5031.53 | 0.829773 | 1.35988 |  | clean
ALUKUO | Eu | 0.582411 | 6.78212 | 8.54799 | 2953.29 | 5070.79 | 0.828426 | 1.35407 |  | clean
ALULAV | Gd | 0.590909 | 6.74275 | 8.53005 | 2955.03 | 5000.83 | 0.829814 | 1.33352 |  | clean
ALULEZ | Ce | 0.425946 | 13.37911 | 18.755 | 1468.25 | 3447.03 | 0.841841 | 1.96145 |  | clean
ALULID | Ce | 0.929552 | 5.27018 | 7.81513 | 1924.6 | 2070.46 | 0.657818 | 0.707155 |  | clean
ALURAB | Co | 1.05182 | 3.73291 | 6.8318 | 911.173 | 866.284 | 0.449509 | 0.50661 |  | clean
ALUREF | Co | 1.05415 | 3.71719 | 6.8305 | 0 | 0 | 0.448993 | 0.503823 |  | clean
ALURIJ | Ni | 1.07753 | 3.53974 | 6.87946 | 0 | 0 | 0.448186 | 0.486616 |  | clean
AMAFOK | Cu | 1.49249 | 5.66314 | 6.60314 | 766.118 | 513.316 | 0.374078 | 0.296586 |  | clean
AMAFUQ | Cu | 1.48104 | 5.80845 | 6.75077 | 828.806 | 559.614 | 0.385048 | 0.301772 |  | clean
AMAGAX | Cu | 1.45916 | 6.0951 | 6.93247 | 840.261 | 575.853 | 0.402485 | 0.310681 |  | clean
AMALND | Nd | 1.87591 | 2.65794 | 3.72992 | 0 | 0 | 0.247798 | 0.267457 |  | clean
AMEJIM | Cu, Fe | 1.25739 | 3.15795 | 7.39023 | 0 | 0 | 0.318212 | 0.406466 |  | charged
AMEJOS | Cu, Fe | 1.41422 | 3.27997 | 4.74649 | 0 | 0 | 0.213875 | 0.329803 |  | charged
AMIKOX | Cd | 1.4673 | 2.69518 | 3.46941 | 0 | 0 | 0.112027 | 0.279819 |  | clean
AMILOY | Zn | 1.00746 | 9.17864 | 11.03089 | 1145 | 1136.51 | 0.556591 | 0.596727 |  | clean
AMILUE | Zn | 0.982365 | 11.07263 | 11.39418 | 1097.04 | 1116.74 | 0.566397 | 0.622654 |  | clean
AMIMAL | Zn | 0.988926 | 9.50667 | 11.07211 | 1128.44 | 1141.08 | 0.55613 | 0.613576 |  | clean
AMIMEP | Zn | 0.985981 | 10.87494 | 11.21563 | 1116.66 | 1132.54 | 0.563613 | 0.619011 |  | clean
AMIWID | Eu | 2.19335 | 3.30529 | 4.855 | 0 | 0 | 0.34432 | 0.19481 |  | clean
AMIWOJ | Gd | 2.21508 | 3.36795 | 4.90585 | 0 | 0 | 0.348218 | 0.193849 |  | clean
AMIWUP | Tb | 2.24381 | 3.38477 | 4.90473 | 0 | 0 | 0.350655 | 0.190046 |  | clean
AMIXAW | Dy | 2.28626 | 3.37247 | 4.89298 | 0 | 0 | 0.348993 | 0.185626 |  | clean
AMIXEA | Ho | 2.31747 | 3.37465 | 4.88241 | 0 | 0 | 0.351069 | 0.182206 |  | clean
AMODUC | Tb | 0.575734 | 6.70069 | 8.56321 | 2895.91 | 5029.94 | 0.845161 | 1.36872 |  | clean
AMOFAK | Eu | 0.577283 | 6.72694 | 8.38842 | 2948.04 | 5106.75 | 0.8338 | 1.35719 |  | clean
AMOYOR | Zn | 1.16973 | 4.48972 | 4.82905 | 558.957 | 477.855 | 0.301314 | 0.397042 |  | clean
AMOZAE | K, Sm | 2.17334 | 2.76008 | 3.25002 | 0 | 0 | 0.193518 | 0.130067 |  | clean
AMUCOB | Ca | 1.59335 | 3.31743 | 4.03909 | 0 | 0 | 0.0940552 | 0.212345 |  | clean
AMUWIP | Cu, W | 0.771567 | 8.78636 | 9.98598 | 2308.47 | 2991.93 | 0.711419 | 0.915498 |  | charged
AMUWUB | Cu | 0.914151 | 8.69532 | 10.40349 | 1348.47 | 1475.1 | 0.571217 | 0.70898 |  | clean
AMUXAI | Cu | 1.02442 | 7.79614 | 8.64297 | 1252.21 | 1222.36 | 0.477259 | 0.578754 |  | clean
ANENEN | La | 1.32355 | 4.21811 | 6.01479 | 669.305 | 505.688 | 0.325533 | 0.36348 |  | clean
ANENIR | La | 1.32991 | 4.26664 | 6.14773 | 630.459 | 474.061 | 0.304688 | 0.353956 |  | clean
ANEPIT | Co | 1.48465 | 2.49152 | 3.45333 | 0 | 0 | 0.0851402 | 0.256566 |  | clean
ANOMUM | Cu | 0.833729 | 4.98752 | 7.28969 | 2316.04 | 2777.93 | 0.725999 | 0.832127 |  | clean
ANONAT | Cu | 1.21889 | 4.56116 | 5.57395 | 577.073 | 473.441 | 0.600348 | 0.446646 | fixed disorder + geom. Minimization (cg/fine setting) | manual
ANUGEW | Cu | 0.443469 | 10.20511 | 14.4419 | 2034.97 | 4588.75 | 0.874377 | 1.86835 |  | clean
ANUGIA | Cu | 0.567973 | 6.75838 | 13.85309 | 2136.71 | 3761.99 | 0.855209 | 1.38165 |  | clean
ANUGOG | Cu | 0.58467 | 7.08849 | 11.39005 | 2364.06 | 4043.41 | 0.84263 | 1.32922 |  | clean
ANUGUM | Zn | 0.68036 | 6.98845 | 8.23346 | 2343.19 | 3444.05 | 0.812524 | 1.09053 |  | clean
APEBED | Zn | 1.65192 | 3.62787 | 4.58202 | 0 | 0 | 0.294435 | 0.287431 |  | clean
AQALIO | Eu, Sr | 2.20004 | 2.83608 | 3.6362 | 0 | 0 | 0.228275 | 0.211061 |  | clean
AQALOU | Gd, Sr | 2.24292 | 2.83349 | 3.62112 | 0 | 0 | 0.227175 | 0.206251 |  | clean
AQETIA | Mn, Nb | 1.4454 | 2.58932 | 3.53244 | 0 | 0 | 0.133662 | 0.315884 |  | clean
AQETUM | Mn, Nb | 1.43617 | 2.99898 | 5.11237 | 0 | 0 | 0.304965 | 0.35599 |  | clean
AQMAND | Nd | 2.05912 | 2.86973 | 3.38568 | 0 | 0 | 0.15153 | 0.2219 |  | clean
AQMAND01 | Nd | 2.08242 | 2.85935 | 3.37167 | 0 | 0 | 0.130661 | 0.214343 |  | clean
AQODOA | Ag | 1.86922 | 3.20541 | 3.45952 | 0 | 0 | 0.107566 | 0.187969 |  | clean
AQUCOF | Cu | 1.04219 | 5.59471 | 9.38154 | 1647.79 | 1581.09 | 0.620693 | 0.653731 |  | clean
AQUDAS | Cu | 1.03958 | 5.62446 | 9.38408 | 1645.17 | 1582.53 | 0.622768 | 0.657089 |  | clean
ARIBOS | Cd | 1.55661 | 2.40004 | 3.23416 | 0 | 0 | 0.0986097 | 0.263076 |  | clean
AROFAP | Cd | 1.16997 | 4.30595 | 6.18036 | 1179.03 | 1007.74 | 0.554818 | 0.493461 |  | clean
AROFET | Cd | 0.856166 | 5.15676 | 8.28593 | 1997.52 | 2333.1 | 0.696105 | 0.806214 |  | clean
ARUYES | Bi, Na | 1.47856 | 4.58095 | 5.37817 | 1089.16 | 736.636 | 0.530944 | 0.355506 |  | clean
ASACON | Zn | 1.7783 | 5.0837 | 6.42024 | 796.497 | 447.897 | 0.366221 | 0.25794 |  | clean
ASADAA | Cd | 1.521 | 4.61254 | 5.76705 | 1021.37 | 671.512 | 0.438868 | 0.338118 |  | clean
ASALIP | Zn | 1.49984 | 2.56819 | 4.03121 | 0 | 0 | 0.185519 | 0.302337 |  | clean
ATAFIK | Zn | 1.21508 | 5.70377 | 6.40025 | 1770.24 | 1456.9 | 0.657566 | 0.524171 |  | clean
ATIBAG | Mn | 1.64828 | 3.88543 | 4.88713 | 553.759 | 335.963 | 0.269737 | 0.28164 |  | clean
ATIBIO | Mn | 1.5972 | 4.02471 | 4.93182 | 615.504 | 385.364 | 0.272201 | 0.301437 |  | clean
ATIBOU | Mn | 1.66268 | 4.01813 | 5.12784 | 665.935 | 418.113 | 0.271084 | 0.275326 |  | clean
ATIBOU01 | Mn | 1.59271 | 3.95303 | 4.75824 | 547.326 | 329.183 | 0.298045 | 0.302478 |  | clean
ATIBUA | Mn | 1.6758 | 3.79229 | 4.92972 | 497.202 | 296.696 | 0.262081 | 0.271336 |  | clean
ATICAH | Mn | 1.59515 | 3.97372 | 5.2478 | 647.716 | 406.054 | 0.291136 | 0.299585 |  | clean
ATICEL | Mn | 1.60993 | 3.92049 | 4.9438 | 601.136 | 373.392 | 0.279969 | 0.292067 |  | clean
ATIJUJ | Co | 0.753394 | 16.95446 | 17.44029 | 1203.67 | 1597.67 | 0.635023 | 0.939775 | hydrogenation | manual
ATOTIM | V | 0.861631 | 13.57577 | 13.86842 | 1272.97 | 1477.4 | 0.680839 | 0.772831 | added hydrogen + geom. Minimization (cg/fine setting) | manual
ATOWIQ | Zn | 0.866747 | 7.69493 | 9.54888 | 1591.24 | 1835.88 | 0.675703 | 0.783703 |  | clean
ATOWOW | Zn | 0.865497 | 7.73922 | 9.60387 | 1606.47 | 1856.12 | 0.676269 | 0.783737 |  | clean
ATOXEN | Zn | 1.32471 | 3.64611 | 4.55968 | 0 | 0 | 0.271887 | 0.358217 |  | clean
AVAQIX | Cd | 1.30707 | 3.64311 | 5.44587 | 0 | 0 | 0.497364 | 0.418423 |  | clean
AVELOD | Cu | 0.915242 | 4.98141 | 8.08398 | 1505.4 | 1644.81 | 0.538721 | 0.66824 |  | clean
AVELUJ | Ni | 0.902679 | 4.88927 | 8.10638 | 1497.37 | 1658.81 | 0.536044 | 0.674079 |  | clean
AVEMAQ | Ni | 0.907269 | 4.97897 | 7.89565 | 1502.59 | 1656.17 | 0.51425 | 0.669532 |  | clean
AVEMOE | Ag | 2.16979 | 2.93434 | 3.54418 | 0 | 0 | 0.238115 | 0.203891 |  | clean
AVEROJ | Cd | 1.69759 | 6.8144 | 7.02712 | 1385.29 | 816.036 | 0.543574 | 0.351159 |  | clean
AVESAW | Cd | 2.03317 | 2.46317 | 4.33245 | 0 | 0 | 0.188827 | 0.222608 |  | clean
AVIMOI | Zn | 1.22616 | 4.38571 | 5.73292 | 861.324 | 702.459 | 0.451261 | 0.426989 |  | clean
AVIMUO | Mn | 1.24095 | 3.6399 | 5.70679 | 0 | 0 | 0.396025 | 0.394024 |  | clean
AVIPAX | Mg | 0.96381 | 5.25081 | 7.26399 | 1696.5 | 1760.2 | 0.624394 | 0.620307 |  | clean
AVOSIO | Ag | 1.06031 | 9.61852 | 10.84161 | 1095.11 | 1032.82 | 0.450753 | 0.540993 |  | charged
AVUDAX | Cu | 0.998153 | 3.71625 | 5.88567 | 0 | 0 | 0.470977 | 0.578407 |  | clean
AVUPIR | Zr | 1.46538 | 3.54186 | 3.86778 | 0 | 0 | 0.30999 | 0.329719 |  | clean_h
AWAGEL | Cd | 0.99094 | 7.28684 | 8.54501 | 1081.12 | 1091 | 0.507229 | 0.598516 |  | clean
AWAHAI | Mn, U | 2.97237 | 3.10347 | 12.74142 | 0 | 0 | 0.48657 | 0.194412 |  | clean
AWAHEM | Mn, U | 2.1582 | 4.85724 | 7.6574 | 1507.53 | 698.515 | 0.519158 | 0.281086 |  | clean
AWAWUR | Co | 0.982453 | 4.27216 | 9.42427 | 1390.66 | 1415.5 | 0.621616 | 0.630655 |  | clean
AWEBIO | U | 2.08109 | 3.01886 | 3.92905 | 0 | 0 | 0.0803184 | 0.180872 |  | charged
AWEDOW | Zn | 1.06034 | 4.5072 | 7.01648 | 826.326 | 779.304 | 0.355916 | 0.512006 |  | charged
AWEDUC | Zn | 1.3288 | 2.69894 | 4.17197 | 0 | 0 | 0.160696 | 0.320331 |  | charged
AWEGEP | Cs, U | 2.1577 | 3.63724 | 6.08145 | 0 | 0 | 0.437256 | 0.258258 |  | clean
AWEJIW | Cd | 1.19375 | 10.50387 | 10.88001 | 1119.09 | 937.46 | 0.55012 | 0.494597 |  | clean
AWOFOI | Ce | 1.31908 | 4.19244 | 5.44554 | 1613.37 | 1223.11 | 0.613937 | 0.460371 |  | clean
AXINAX01 | Co | 0.402001 | 13.27772 | 19.47488 | 1494.17 | 3716.83 | 0.86799 | 2.06636 |  | clean
AXINIF | Co | 0.750661 | 8.65235 | 9.6188 | 1972.18 | 2627.25 | 0.70704 | 0.909708 |  | clean
AXOCEW | Zn | 1.12374 | 5.38978 | 7.55963 | 1127.56 | 1003.39 | 0.53807 | 0.527339 |  | clean
AXOHIE | Cd | 1.29178 | 3.08506 | 5.69113 | 0 | 0 | 0.245023 | 0.362664 |  | clean
AXUBAW | Zn | 0.741721 | 5.52422 | 14.24572 | 1661.91 | 2240.61 | 0.66926 | 0.964057 | hydrogenation | manual
AXUBOL | Ni | 1.05112 | 4.2994 | 7.86111 | 916.457 | 871.889 | 0.595732 | 0.572534 |  | clean
AXUHAD | Co | 0.792408 | 4.94321 | 9.91084 | 1455.06 | 1836.25 | 0.571322 | 0.799753 |  | clean
AXUHEH | Co, Na | 1.06453 | 5.63203 | 7.21454 | 878.419 | 825.172 | 0.35063 | 0.473997 |  | clean
AXUHIL | Cd | 1.22986 | 3.3542 | 5.52712 | 0 | 0 | 0.315833 | 0.404156 |  | clean
AYUWUM | Na | 1.25983 | 3.13863 | 4.54144 | 0 | 0 | 0.273935 | 0.344261 |  | clean
AZILEA | Pr | 1.78477 | 2.70328 | 4.19485 | 0 | 0 | 0.204862 | 0.259787 |  | clean
AZIXUD | Zn | 1.10463 | 4.88169 | 5.99991 | 1545.87 | 1399.44 | 0.604526 | 0.559146 |  | clean
AZOBUN | Co, Gd | 1.71622 | 2.56684 | 3.38723 | 0 | 0 | 0.099559 | 0.216856 |  | clean
BACMOH | Cu | 1.46145 | 3.18379 | 3.65898 | 0 | 0 | 0.221853 | 0.319496 |  | clean
BACMOH10 | Cu | 1.51372 | 3.22689 | 3.81346 | 0 | 0 | 0.219918 | 0.290947 |  | clean
BAEDTA01 | Ba | 2.14248 | 4.27166 | 5.34617 | 253.662 | 118.396 | 0.214029 | 0.179457 |  | clean
BAHGUN | Cu | 1.49375 | 3.22631 | 4.22558 | 0 | 0 | 0.27439 | 0.280827 |  | clean
BAHGUN01 | Cu | 1.51116 | 3.207 | 4.20642 | 0 | 0 | 0.26153 | 0.271824 |  | clean
BAHGUN02 | Cu | 1.52235 | 3.25933 | 4.25449 | 0 | 0 | 0.261095 | 0.267878 |  | clean
BAHGUN03 | Cu | 1.50255 | 3.28764 | 4.27372 | 0 | 0 | 0.270684 | 0.276813 |  | clean
BAHGUN04 | Cu | 1.48559 | 3.25563 | 4.27624 | 0 | 0 | 0.269911 | 0.282518 |  | clean
BAHMAZ | Ag | 1.44866 | 3.86822 | 5.11483 | 360.461 | 248.824 | 0.343784 | 0.3735 |  | clean
BAKGAX | Co | 1.71407 | 3.05498 | 4.24107 | 0 | 0 | 0.326231 | 0.260599 |  | clean
BAKGIF | Ni | 1.01674 | 6.30914 | 7.54763 | 1325.3 | 1303.48 | 0.540307 | 0.597565 | removed duplicates | manual
BAKJEE | Co | 0.918977 | 5.41267 | 6.44764 | 1963.28 | 2136.38 | 0.670721 | 0.68833 |  | clean
BAKJII | Co | 0.959339 | 5.21845 | 6.19215 | 1583.52 | 1650.64 | 0.657961 | 0.647718 |  | clean
BAKJOO | Co | 1.0049 | 5.72948 | 7.70901 | 1557.59 | 1550.01 | 0.608193 | 0.592084 |  | clean
BAKLIK | Mn | 1.20504 | 2.89089 | 6.44441 | 0 | 0 | 0.12566 | 0.366716 |  | clean
BALMUW | Ba | 3.31598 | 2.60913 | 3.18622 | 0 | 0 | 0.0998056 | 0.0756119 |  | clean
BALMUW01 | Ba | 3.38861 | 2.73038 | 3.22163 | 0 | 0 | 0.0968744 | 0.0718252 |  | clean
BANMAG | Co, Nd | 1.37401 | 7.43932 | 8.68497 | 981.211 | 714.122 | 0.39086 | 0.415097 |  | clean
BARZAW | Zn | 1.4812 | 2.55685 | 7.73837 | 0 | 0 | 0.209378 | 0.264725 |  | clean
BARZIE | Co | 1.44336 | 2.59337 | 7.74818 | 0 | 0 | 0.209939 | 0.270436 |  | clean
BARZOK | Cu | 1.45609 | 2.7399 | 7.65896 | 0 | 0 | 0.206774 | 0.277682 |  | clean
BARZOL | Ag | 1.46073 | 3.41747 | 5.89133 | 0 | 0 | 0.248674 | 0.296027 |  | charged
BARZUR | Zn | 0.925783 | 5.30115 | 5.4946 | 1180.44 | 1275.07 | 0.602898 | 0.662483 |  | clean
BASJUB | Co | 1.03022 | 4.59142 | 5.47244 | 1227.85 | 1191.84 | 0.491098 | 0.537672 |  | clean
BASSOF | Ag, Dy | 2.37315 | 2.89892 | 4.00711 | 0 | 0 | 0.114556 | 0.13408 |  | clean
BASSUL | Ag, Er | 2.38455 | 2.65439 | 4.06394 | 0 | 0 | 0.106449 | 0.134514 |  | clean
BASTAS | Ag, Gd | 2.3203 | 2.66663 | 4.07475 | 0 | 0 | 0.105608 | 0.139777 |  | clean
BASTEW | Ag, Sm | 2.27886 | 2.76249 | 4.09539 | 0 | 0 | 0.107313 | 0.143177 |  | clean
BASTIA | Ag, Tb | 2.33951 | 2.90131 | 4.02341 | 0 | 0 | 0.113846 | 0.137541 |  | clean
BASTUM | Ag, Ho | 2.35952 | 2.73986 | 4.06234 | 0 | 0 | 0.111614 | 0.136971 |  | clean
BAWRUO | U | 2.71918 | 5.68671 | 7.29901 | 1237.9 | 455.249 | 0.533264 | 0.214335 |  | clean
BAXREY | Cu, W | 1.52944 | 3.29424 | 6.69748 | 0 | 0 | 0.233191 | 0.305957 |  | clean
BAXSIE | Mg | 1.49933 | 5.06628 | 5.31376 | 689.713 | 460.014 | 0.356901 | 0.293449 |  | clean
BAZDAJ | Cr, Mn | 1.64501 | 2.93616 | 3.94728 | 0 | 0 | 0.132045 | 0.22974 |  | charged
BAZFUF | Cu | 0.340053 | 8.58384 | 20.23895 | 1859.94 | 5469.55 | 0.908902 | 2.5363 |  | clean
BAZGAM | Cu | 0.126526 | 24.24061 | 42.79816 | 832.659 | 6580.94 | 0.965423 | 7.45792 |  | clean
BAZGEQ | Cu | 0.334895 | 13.9632 | 27.24659 | 1547.04 | 4619.47 | 0.884401 | 2.55654 |  | clean
BAZJET | Mn | 0.621294 | 12.10117 | 13.37019 | 2004.44 | 3226.23 | 0.791954 | 1.19981 |  | clean
BAZJIX | Mn | 0.770453 | 7.46421 | 8.75902 | 1836.96 | 2384.25 | 0.713531 | 0.893449 |  | clean
BEDHOJ | Ni | 1.31454 | 4.42261 | 4.76622 | 575.019 | 437.431 | 0.502383 | 0.365482 |  | clean
BEDYEQ | Fe, Zr | 0.462445 | 31.49051 | 33.05863 | 1338.59 | 2894.58 | 0.863593 | 1.80121 |  | clean
BEFGEA | In | 0.652591 | 6.75108 | 9.2615 | 2239.34 | 3431.47 | 0.77551 | 1.11533 | removed duplicates + geom. Minimization (fine setting/conjugate grad.) | manual
BEGBOG | Na | 0.976018 | 2.57051 | 4.23611 | 0 | 0 | 0.211206 | 0.516082 |  | clean
BEKSAM | Ga | 2.89234 | 3.3801 | 4.03684 | 0 | 0 | 0.486188 | 0.125669 |  | clean
BEKYOG | Ag, Cr | 2.08888 | 4.58964 | 5.49717 | 703.035 | 336.56 | 0.290512 | 0.217976 |  | clean
BEKYUM | Ag, Cr, K | 2.74364 | 2.62615 | 3.38363 | 0 | 0 | 0.159412 | 0.0932602 |  | clean
BEKZEX | Ag, Cr, Cs | 3.1922 | 2.92243 | 3.62967 | 0 | 0 | 0.096691 | 0.0962575 |  | clean
BEKZEX01 | Ag, Cr, Cs | 3.19465 | 3.01249 | 3.67713 | 0 | 0 | 0.0898751 | 0.0956504 |  | clean
BELJIL | Cu | 1.28754 | 5.21435 | 7.21036 | 735.742 | 571.433 | 0.306757 | 0.35976 |  | clean
BELTOD | Mn | 1.03427 | 4.27878 | 5.92256 | 1151.23 | 1113.08 | 0.540831 | 0.555655 |  | clean
BELTUJ | Co | 1.08566 | 4.1969 | 5.64744 | 1055.7 | 972.405 | 0.512698 | 0.516765 |  | clean
BELVAR | Mn | 1.22221 | 3.56193 | 5.93065 | 0 | 0 | 0.380714 | 0.397021 |  | charged
BELVEV | Mn | 0.885864 | 4.92473 | 6.99036 | 1674.13 | 1889.83 | 0.56159 | 0.698637 |  | charged
BELYIC | Mg | 0.963294 | 3.09731 | 4.0335 | 0 | 0 | 0.312218 | 0.578224 |  | clean
BENXOJ | Zn | 1.44845 | 3.48041 | 4.11405 | 0 | 0 | 0.336853 | 0.345701 |  | clean
BENXUP | Zn | 1.4733 | 3.42336 | 4.10217 | 0 | 0 | 0.343109 | 0.334119 |  | clean
BEPLUF | Zn | 0.882268 | 10.45745 | 10.54661 | 1234.19 | 1398.89 | 0.562735 | 0.747876 |  | clean
BEPMAM | Zn | 0.893987 | 10.23297 | 10.35764 | 1226.57 | 1372.02 | 0.558995 | 0.732663 |  | clean
BEPMEQ | Zn | 1.01266 | 10.11334 | 10.23749 | 1069.14 | 1055.77 | 0.457318 | 0.607815 |  | clean
BEPMIU | Zn | 1.02149 | 9.95474 | 10.07029 | 1070.9 | 1048.37 | 0.442755 | 0.598685 |  | clean
BEPNIV | Zn | 0.893387 | 10.19883 | 10.32219 | 1233.72 | 1380.95 | 0.551412 | 0.734152 |  | clean
BEPNOB | Zn | 0.890303 | 10.23127 | 10.36311 | 1213.07 | 1362.53 | 0.552322 | 0.737821 |  | clean
BEPNUH | Zn | 1.16569 | 10.2098 | 10.32563 | 1047.45 | 898.568 | 0.477452 | 0.521649 |  | clean
BEPPAP | Zn | 1.03173 | 9.78954 | 9.9082 | 1044.38 | 1012.26 | 0.434395 | 0.587924 |  | clean
BEPPIX | Zn | 0.990438 | 9.63706 | 9.77409 | 1082.29 | 1092.74 | 0.486907 | 0.599818 |  | clean
BEPPOD | Zn | 0.960732 | 9.89092 | 10.03622 | 1098.9 | 1143.82 | 0.496556 | 0.63164 |  | clean
BEPRIZ | Co | 0.764371 | 6.03558 | 10.21454 | 1932.55 | 2528.29 | 0.735816 | 0.890517 |  | clean
BEPROF | Ni | 0.730038 | 5.96794 | 8.00306 | 2203.35 | 3018.13 | 0.757743 | 0.942531 |  | clean
BEPVAV | Cu | 1.36696 | 3.25406 | 4.46396 | 0 | 0 | 0.20686 | 0.356064 |  | clean
BEPVEZ | Cu | 1.26954 | 4.44638 | 5.76875 | 725.23 | 571.253 | 0.314703 | 0.412849 |  | clean
BEPVID | Cu | 1.30564 | 4.21546 | 5.29029 | 611.985 | 468.726 | 0.285896 | 0.39081 |  | clean
BEPVOJ | Cu | 1.35072 | 3.97854 | 5.12362 | 575.032 | 432.777 | 0.249878 | 0.365182 |  | clean
BEPVOJ01 | Cu | 1.3287 | 3.77095 | 4.87498 | 525.658 | 389.169 | 0.266209 | 0.379067 |  | clean
BEPYIG | Cu | 1.44287 | 7.19298 | 7.58549 | 766.387 | 531.155 | 0.346004 | 0.314531 |  | clean
BEQFEK | Co | 1.07568 | 10.4512 | 10.54574 | 684.222 | 636.084 | 0.352848 | 0.50233 |  | clean
BERFIP | Zn | 1.95363 | 2.71437 | 4.07847 | 0 | 0 | 0.179976 | 0.199569 |  | clean
BERGAI | Zn | 1.49712 | 2.6344 | 5.26329 | 0 | 0 | 0.299865 | 0.324473 |  | clean
BERGAI01 | Zn | 1.50824 | 2.67572 | 5.28761 | 0 | 0 | 0.304571 | 0.323631 |  | clean
BETDAH | Ho | 1.16306 | 4.35013 | 6.20265 | 1995.53 | 1715.76 | 0.649437 | 0.537499 |  | clean
BETDEL | Dy | 1.1646 | 4.27368 | 6.19335 | 1924.17 | 1652.22 | 0.650138 | 0.534158 |  | clean
BETDIP | Tb | 1.1806 | 3.88458 | 6.11094 | 1642 | 1390.82 | 0.638216 | 0.520476 |  | clean
BETDUB | Eu | 1.16905 | 3.7841 | 6.03659 | 1426.73 | 1220.42 | 0.617706 | 0.52304 |  | clean
BETFAJ | Sm | 1.11108 | 4.31969 | 6.19267 | 1943.73 | 1749.4 | 0.649032 | 0.565003 |  | clean
BETFEN | Pr | 1.07862 | 4.32109 | 6.20622 | 1910.33 | 1771.09 | 0.642773 | 0.584345 |  | clean
BETFUD | Ce | 1.06295 | 4.2626 | 6.14614 | 1995.57 | 1877.39 | 0.635018 | 0.593674 |  | clean
BETGAK | La | 1.06153 | 4.21478 | 6.1095 | 1967.36 | 1853.33 | 0.637255 | 0.594407 |  | clean
BETZOR | Mn | 1.06732 | 4.72091 | 7.75357 | 1367.52 | 1281.26 | 0.515192 | 0.522046 |  | clean
BEVQID | Cd, Sr, Zr | 1.96582 | 2.9781 | 3.14881 | 0 | 0 | 0.263549 | 0.245797 |  | clean
BEVQUP | Rb, Y | 1.93783 | 2.45444 | 2.87505 | 0 | 0 | 0.137276 | 0.213642 |  | clean
BEVRAW | Ca, Zr | 1.62793 | 2.76284 | 2.99235 | 0 | 0 | 0.167462 | 0.277008 |  | clean
BEWRUR | Ni | 0.830416 | 8.62306 | 10.48182 | 1230.99 | 1482.38 | 0.523169 | 0.745582 |  | clean
BEWSAY | Ni | 0.846676 | 8.19038 | 10.02149 | 1243.04 | 1468.14 | 0.515082 | 0.723969 |  | clean
BEXPAX | Ni | 0.749009 | 5.82599 | 6.17717 | 3094.42 | 4131.35 | 0.772688 | 0.942213 |  | clean
BEXRUT | Ni | 1.07075 | 4.71424 | 6.49399 | 1161.83 | 1085.07 | 0.495391 | 0.550221 |  | clean
BEXSAA | Mn | 0.992771 | 4.72062 | 6.21678 | 1159.24 | 1167.68 | 0.503673 | 0.590778 |  | clean
BEXSII | Cu | 0.943025 | 4.79422 | 6.27069 | 1759.22 | 1865.51 | 0.684744 | 0.700975 |  | clean
BEXTUV | Mn | 1.30528 | 3.78885 | 4.28323 | 668.758 | 512.349 | 0.485812 | 0.387725 |  | clean
BEXVEH | Cu | 0.782835 | 6.15688 | 9.97626 | 2222.23 | 2838.69 | 0.795368 | 0.93462 |  | clean
BEYSEF | Co | 1.17978 | 4.74798 | 5.61731 | 1185.2 | 1004.59 | 0.409653 | 0.461165 |  | clean
BEZSIK | Bi | 1.75748 | 4.14187 | 5.50022 | 1683.27 | 957.777 | 0.611432 | 0.399753 |  | clean
BIBBUL | Zn | 1.32039 | 3.31702 | 3.85878 | 0 | 0 | 0.145247 | 0.317128 |  | clean
BIBXOB | Ni | 0.409554 | 7.98654 | 19.6895 | 2016.62 | 4923.94 | 0.868338 | 2.03644 |  | clean
BIBXUH | Ni | 0.739806 | 5.12647 | 14.72526 | 1866.36 | 2522.77 | 0.766704 | 0.966239 |  | clean
BICDAU | Zn | 0.65299 | 6.68644 | 11.50004 | 2322.46 | 3556.66 | 0.837999 | 1.19588 |  | clean
BICPUA | Yb | 0.543859 | 9.90606 | 13.79678 | 2073.75 | 3813.03 | 0.88351 | 1.49846 |  | clean
BIFKEI | Cu | 1.02128 | 4.3432 | 5.92703 | 1400.49 | 1371.3 | 0.570884 | 0.601856 |  | clean
BIHMUC | Co | 1.36548 | 2.90368 | 4.80366 | 0 | 0 | 0.243124 | 0.318823 |  | clean
BIJDUV | Cd, Ti | 0.896671 | 5.69718 | 8.61386 | 1440.31 | 1606.28 | 0.55297 | 0.683842 |  | clean
BIJFAD | Ti, Zn | 0.855984 | 6.26342 | 8.3585 | 1512.03 | 1766.42 | 0.563531 | 0.717968 |  | clean
BIMDEF | Cu | 1.38964 | 3.43732 | 4.67684 | 0 | 0 | 0.47888 | 0.389539 |  | clean
BIMDIL | Cu | 1.39622 | 3.51213 | 5.20728 | 0 | 0 | 0.493535 | 0.389679 |  | clean
BIMDOR | Zn | 1.61567 | 8.36638 | 9.55327 | 873.482 | 540.632 | 0.36415 | 0.311089 |  | charged
BINCUY | Co | 0.583969 | 8.62623 | 13.3117 | 2072.41 | 3548.84 | 0.739375 | 1.24598 | hydrogenation | manual
BINDAF | Ni | 0.600599 | 8.49712 | 13.14316 | 2052.54 | 3417.49 | 0.735272 | 1.20386 | hydrogenation | manual
BIVXEK | Co | 1.42012 | 3.13827 | 4.38344 | 0 | 0 | 0.265188 | 0.295106 |  | clean
BIWSEG | Cu | 0.466941 | 11.96997 | 29.73511 | 1058.55 | 2266.99 | 0.807193 | 1.80066 |  | ion
BIWSIK | Mn | 0.67698 | 3.90698 | 18.63655 | 1698.12 | 2508.38 | 0.718307 | 1.06557 |  | ion
BIWYAH10 | Nd | 0.722295 | 5.52874 | 7.2461 | 2774.59 | 3841.35 | 0.696308 | 1.06326 |  | clean
BIYTEJ | Zn | 1.38595 | 6.39207 | 6.54525 | 898.688 | 648.427 | 0.406437 | 0.385893 |  | clean
BOCKOT | Tb | 1.37869 | 3.42101 | 4.81526 | 0 | 0 | 0.486587 | 0.439465 |  | clean
BOHGOU | Mn | 1.45797 | 2.72507 | 3.21949 | 0 | 0 | 0.183632 | 0.315842 |  | clean
BOJCIN | Mo | 1.10605 | 5.25047 | 5.54889 | 558.433 | 504.888 | 0.278599 | 0.470625 |  | clean
BOLPAU | Si, Zn | 0.900168 | 5.10301 | 7.91374 | 1737.3 | 1929.98 | 0.648568 | 0.720379 |  | clean
BOLPEY | Si, Zn | 0.890275 | 5.73903 | 7.16659 | 1913.56 | 2149.4 | 0.643808 | 0.738076 |  | clean
BOMCUB | In | 1.9232 | 2.6766 | 2.92768 | 0 | 0 | 0.145304 | 0.230221 |  | charged
BONMAT | Ni | 0.856316 | 5.02989 | 6.19648 | 1665.41 | 1944.86 | 0.640004 | 0.744603 |  | clean
BONMEX | Ni | 0.857628 | 5.29057 | 6.5609 | 1585.41 | 1848.6 | 0.642422 | 0.742027 |  | clean
BONNIC | Cd | 1.41859 | 3.03382 | 4.09843 | 0 | 0 | 0.203746 | 0.308932 |  | clean
BONWAD | Zn | 1.91868 | 2.72512 | 3.83514 | 0 | 0 | 0.19519 | 0.229597 |  | clean
BONWIL | Zn | 1.7315 | 2.93141 | 3.70731 | 0 | 0 | 0.105722 | 0.21753 |  | clean
BORBEQ | Na, Ni | 1.10262 | 3.97595 | 6.03525 | 935.342 | 848.288 | 0.434679 | 0.493154 |  | clean
BOWQAG | Zn | 1.46384 | 3.13948 | 3.49003 | 0 | 0 | 0.173947 | 0.268521 |  | clean
BOWSIQ | Cu | 1.21107 | 3.26194 | 5.04155 | 0 | 0 | 0.348049 | 0.399388 |  | clean
BOXFAW | Cd | 0.792268 | 10.0389 | 17.62142 | 1093.46 | 1380.16 | 0.582066 | 0.836646 |  | charged
BOXFOK | Dy | 0.790526 | 10.42327 | 18.06209 | 1282.01 | 1621.71 | 0.65846 | 0.882241 |  | clean
BUCROH | Fe, Ni | 1.4953 | 2.71775 | 5.00703 | 0 | 0 | 0.319555 | 0.302769 |  | charged
BUCSIC | Co, Fe | 1.4676 | 2.75684 | 5.101 | 0 | 0 | 0.32516 | 0.312173 |  | charged
BUCYAA | Zn | 1.7117 | 2.62411 | 5.25072 | 0 | 0 | 0.300192 | 0.277901 |  | clean
BUDDIO | K | 1.49438 | 2.84666 | 3.29205 | 0 | 0 | 0.0951956 | 0.172625 |  | clean
BUFNEW | Cd | 0.800825 | 9.8019 | 17.38419 | 1112.39 | 1389.05 | 0.594976 | 0.826344 |  | charged
BUFNOG | Cd | 0.778482 | 10.02634 | 17.54007 | 1132.52 | 1454.79 | 0.607996 | 0.866731 |  | charged
BUFPAU | Pb | 0.883203 | 10.50821 | 17.73142 | 1117.73 | 1256.41 | 0.613662 | 0.765045 |  | charged
BUFPAU01 | Pb | 0.889626 | 10.58242 | 17.81492 | 1116.58 | 1264.24 | 0.609241 | 0.757969 |  | charged
BUGSAY | Dy | 1.68326 | 4.14319 | 4.67913 | 869.864 | 516.772 | 0.347195 | 0.307798 |  | clean
BUGSEC | Eu | 1.60879 | 4.19082 | 4.72085 | 898.289 | 558.364 | 0.347475 | 0.325159 |  | clean
BUGSIG | Gd | 1.638 | 4.18275 | 4.72751 | 883.263 | 539.233 | 0.347611 | 0.318447 |  | clean
BUGSOM | Tb | 1.65941 | 4.16375 | 4.69508 | 880.729 | 530.748 | 0.345986 | 0.313097 |  | clean
BUKMUQ | Zn | 0.851411 | 5.06217 | 5.78794 | 2690.62 | 3160.19 | 0.713005 | 0.834151 |  | clean
BURJOO | Co | 1.36621 | 4.62411 | 5.25312 | 596.889 | 436.895 | 0.286909 | 0.315987 |  | clean
BUSGIG | Cu, Dy | 2.2113 | 3.28712 | 3.66162 | 0 | 0 | 0.124972 | 0.160227 |  | clean
BUSGOM | Cu, Sm | 2.12051 | 3.32278 | 3.72291 | 0 | 0 | 0.130866 | 0.170409 |  | clean
BUSMUY | Co | 1.1587 | 5.89637 | 7.33951 | 815.633 | 703.925 | 0.296934 | 0.430706 |  | clean
BUSNAF | Co | 1.23597 | 5.43194 | 7.07895 | 636.387 | 514.888 | 0.260339 | 0.365574 |  | clean
BUSQEM | Mn | 0.951333 | 3.7404 | 5.28773 | 410.599 | 431.604 | 0.50834 | 0.580576 |  | clean
BUSQIQ | Al | 1.56983 | 3.72718 | 4.44055 | 435.824 | 277.626 | 0.614175 | 0.273426 |  | clean
BUSQUC | Cu | 1.36154 | 2.5602 | 4.51085 | 0 | 0 | 0.209055 | 0.32491 |  | clean
BUVWOF02 | Fe | 1.22872 | 5.3827 | 7.02745 | 694.674 | 565.364 | 0.265995 | 0.382153 |  | clean
BUVWOF03 | Fe | 1.19421 | 5.7093 | 7.08216 | 684.102 | 572.851 | 0.28676 | 0.410011 |  | clean
BUVXOG | Fe | 1.26745 | 5.43032 | 7.07913 | 677.575 | 552.772 | 0.254789 | 0.358665 |  | clean
BUVXOG01 | Fe | 1.22578 | 5.20998 | 6.82532 | 665.86 | 525.356 | 0.263988 | 0.383754 |  | clean
BUVYEX | Fe | 1.21167 | 5.55881 | 7.01349 | 670.941 | 553.733 | 0.279806 | 0.398209 |  | clean
BUVYIB | Fe | 0.702067 | 8.62628 | 10.81747 | 1982.66 | 2902.91 | 0.711559 | 0.991305 |  | clean
BUVYIB01 | Fe | 0.682989 | 8.55613 | 10.88811 | 1845.59 | 2628.79 | 0.730239 | 1.03323 |  | clean
BUWGAC | Cu | 1.43835 | 5.51512 | 5.78007 | 748.818 | 520.61 | 0.2974 | 0.322179 |  | clean
BUWGEG | Cu | 1.3312 | 5.82253 | 6.35253 | 1123.68 | 844.106 | 0.426036 | 0.388449 |  | clean
BUYNAL | Zn | 0.918673 | 3.96851 | 4.621 | 1131.67 | 1231.85 | 0.469594 | 0.621971 |  | charged
CABQEB | Co | 1.6391 | 2.70603 | 3.76405 | 0 | 0 | 0.146521 | 0.266886 |  | clean
CADPII | Zn | 2.03698 | 5.05861 | 5.83169 | 241.692 | 118.652 | 0.13113 | 0.178271 |  | clean
CADQAB | Pr | 1.11548 | 4.78268 | 6.63883 | 1961.35 | 1758.31 | 0.663069 | 0.577421 |  | clean
CADQOP | Ce | 1.09675 | 4.81933 | 6.71582 | 1916.77 | 1747.68 | 0.649723 | 0.591674 |  | clean
CAGSAG | Zn | 0.961699 | 5.29308 | 9.02799 | 1758.23 | 1828.26 | 0.649731 | 0.688087 |  | clean
CAHLEE | Cu, Nd | 2.51493 | 3.11934 | 3.76094 | 0 | 0 | 0.0711544 | 0.151432 |  | clean
CAHNEF | Ag | 2.33657 | 3.08502 | 4.2178 | 0 | 0 | 0.167463 | 0.164431 |  | clean
CAHSOU | Fe | 2.29425 | 2.77879 | 4.04164 | 0 | 0 | 0.180059 | 0.163616 |  | clean
CAJQEL | Cu | 0.705662 | 8.23046 | 13.93661 | 1872.91 | 2654.12 | 0.808803 | 1.06331 |  | clean
CAJQIP | Cu | 0.545408 | 7.61293 | 13.27741 | 2039.68 | 3739.73 | 0.828385 | 1.44166 |  | clean
CAJVUG | In | 1.29979 | 2.73995 | 5.09316 | 0 | 0 | 0.285393 | 0.359393 |  | charged
CAJWAN | In, Li | 1.23845 | 4.1451 | 5.26771 | 828.418 | 668.913 | 0.576197 | 0.419212 |  | charged
CAJWER | In | 1.27142 | 4.02535 | 5.6876 | 889.633 | 699.715 | 0.543821 | 0.391698 |  | charged
CAJWIV | In, Li | 1.07892 | 3.79741 | 6.19996 | 906.961 | 840.618 | 0.49322 | 0.501623 |  | ion
CAKFEB | Gd | 1.9175 | 2.91792 | 3.65255 | 0 | 0 | 0.113078 | 0.190538 |  | clean
CAKFIF | Tb | 1.93567 | 2.90518 | 3.64019 | 0 | 0 | 0.113536 | 0.18768 |  | clean
CAKXET | Sm | 1.94405 | 2.82776 | 4.14523 | 0 | 0 | 0.271119 | 0.236339 |  | clean
CAKXIX | Eu | 1.95983 | 2.81759 | 4.13408 | 0 | 0 | 0.271159 | 0.233988 |  | clean
CAKXOD | Gd | 2.00641 | 2.79775 | 4.11875 | 0 | 0 | 0.270004 | 0.227206 |  | clean
CAKXUJ | Tb | 2.02431 | 2.79077 | 4.10044 | 0 | 0 | 0.270202 | 0.224756 |  | clean
CAKYAQ | Dy | 2.04806 | 2.78322 | 4.08997 | 0 | 0 | 0.268773 | 0.221927 |  | clean
CAKYEU | Ho | 2.07535 | 2.75795 | 4.05316 | 0 | 0 | 0.268343 | 0.218161 |  | clean
CAKYIY | Er | 2.10272 | 2.74254 | 4.02936 | 0 | 0 | 0.266075 | 0.214357 |  | clean
CANRIU | Mg, Si | 0.861557 | 4.43531 | 6.98874 | 1502.08 | 1743.44 | 0.580494 | 0.703911 |  | clean
CANROA | Co, Si | 0.944373 | 4.21694 | 6.93935 | 1476.05 | 1562.99 | 0.574129 | 0.635779 |  | clean
CANRUG | Ca, Si | 0.884567 | 4.9271 | 6.57321 | 1402.29 | 1585.29 | 0.586958 | 0.674462 |  | clean
CANYIB | Co | 1.07172 | 8.46949 | 8.93125 | 1527.19 | 1424.98 | 0.626145 | 0.584311 |  | clean
CARGEI | Ag, Cs | 3.44335 | 3.65885 | 4.10806 | 0 | 0 | 0.0935807 | 0.097504 |  | clean
CATART03 | Ca | 1.33329 | 2.45245 | 3.52552 | 0 | 0 | 0.234332 | 0.3532 |  | clean
CAVMOD | Zn | 0.959454 | 9.36955 | 10.28847 | 1182.3 | 1232.27 | 0.529949 | 0.620605 |  | clean
CAVPEW | Co | 0.40269 | 7.7782 | 20.25907 | 1908.5 | 4739.37 | 0.856346 | 2.04056 | removed duplicates + geom. Minimization (fine setting/conjugate grad.) | manual
CAVPIA | Cu | 0.416148 | 7.7515 | 19.92035 | 1936.81 | 4654.13 | 0.853313 | 1.96879 | removed duplicates + geom. Minimization (fine setting/conjugate grad.) | manual
CAVPUM | Zn | 0.407456 | 7.78037 | 20.42752 | 1914.25 | 4698.06 | 0.857401 | 2.02077 | removed duplicates + geom. Minimization (fine setting/conjugate grad.) | manual
CAVRAU | Zn | 0.994088 | 6.43013 | 8.06449 | 1683.57 | 1693.58 | 0.640909 | 0.65117 |  | clean
CAVREY | Zn | 1.02665 | 5.30054 | 7.18071 | 1791.62 | 1745.11 | 0.621622 | 0.621726 |  | clean
CAVSOJ | La | 1.5833 | 3.03435 | 4.16667 | 0 | 0 | 0.170991 | 0.28835 |  | clean
CAVSUP | La | 1.37834 | 5.46919 | 6.03467 | 878.748 | 637.54 | 0.355114 | 0.382877 |  | clean
CAVTAW | La | 1.54626 | 3.25565 | 4.19765 | 0 | 0 | 0.209055 | 0.302612 |  | clean
CAWDOU | Cu | 1.1172 | 2.61978 | 4.18148 | 0 | 0 | 0.434688 | 0.483542 |  | charged
CAWDOU01 | Cu | 1.47064 | 4.93143 | 6.97816 | 1399.58 | 1546.13 | 0.149848 | 0.297492 |  | charged
CAWDOU02 | Cu | 0.905214 | 3.85745 | 5.51448 | 780.194 | 698.346 | 0.573806 | 0.682039 |  | clean
CAWGAJ | U, Zn | 2.00611 | 2.95239 | 5.29963 | 0 | 0 | 0.367321 | 0.264965 |  | clean
CAWVIH | Zn | 1.23903 | 4.72476 | 6.48494 | 713.304 | 575.697 | 0.365691 | 0.393575 |  | clean
CAWZUX | Ni, V | 1.43304 | 3.15287 | 4.75634 | 0 | 0 | 0.194772 | 0.303774 |  | clean
CAXPEY | Co | 1.84045 | 2.47258 | 3.46373 | 0 | 0 | 0.0431329 | 0.183458 |  | clean
CAXPIC | Co | 1.88836 | 2.42141 | 3.2013 | 0 | 0 | 0.0405197 | 0.172624 |  | clean
CAXSUR | Al | 0.612884 | 6.6958 | 13.14978 | 1993 | 3251.84 | 0.768532 | 1.18957 | hydrogenation | manual
CAXTUS | Zn | 0.710309 | 13.27334 | 13.47664 | 1421.4 | 2001.1 | 0.701855 | 0.98562 |  | clean
CAXVII | Fe | 1.12398 | 10.81412 | 11.59355 | 1448.62 | 1288.82 | 0.701956 | 0.569475 |  | clean
CAXVOO | Fe | 1.12074 | 10.81841 | 11.60689 | 1440.88 | 1285.64 | 0.699871 | 0.571911 |  | clean
CAXVUU | Fe | 1.14718 | 10.52946 | 11.30625 | 1459.43 | 1272.19 | 0.698902 | 0.551286 |  | clean
CAXWAB | Fe | 1.14505 | 10.74592 | 11.4798 | 1442.37 | 1259.64 | 0.702485 | 0.554974 |  | clean
CAXWEF | Fe | 1.14451 | 10.80771 | 11.47659 | 1440.46 | 1258.59 | 0.705279 | 0.5554 |  | clean
CAXWIJ | Fe | 1.143 | 10.74205 | 11.51419 | 1449.3 | 1267.98 | 0.704493 | 0.557762 |  | clean
CAXXAC | Co | 1.3232 | 3.58861 | 5.09424 | 0 | 0 | 0.312 | 0.369771 |  | charged
CAXXEG | Ni | 1.21319 | 3.85926 | 6.07325 | 985.007 | 811.917 | 0.458073 | 0.448935 |  | clean
CAXZOS | Co | 0.933786 | 5.54947 | 9.21896 | 1310.3 | 1403.22 | 0.597012 | 0.6265 |  | clean
CAYBAH | Cu | 1.49428 | 3.89177 | 5.44423 | 409.048 | 272.757 | 0.319426 | 0.334914 |  | clean
CAYBAH01 | Cu | 1.49968 | 4.05504 | 5.32479 | 646.05 | 432.349 | 0.260897 | 0.328434 |  | clean
CAYCAI | Mo, Na, Rb | 1.98488 | 3.74439 | 6.80768 | 743.802 | 374.733 | 0.318467 | 0.24082 |  | clean
CAYCEL | Ru | 1.937 | 2.58536 | 5.71981 | 0 | 0 | 0.198833 | 0.211205 |  | charged
CAYDEN | Cu | 1.50882 | 4.88565 | 5.0519 | 480.949 | 318.758 | 0.229036 | 0.30583 |  | clean
CAYDIR | Cu | 1.49623 | 4.94322 | 5.11017 | 536.531 | 358.589 | 0.230677 | 0.310484 |  | clean
CAYDOX | Cu | 1.49012 | 5.02309 | 5.19309 | 538.169 | 362.965 | 0.234869 | 0.313312 |  | clean
CAYDOX01 | Cu | 1.4827 | 5.0066 | 5.16717 | 556.8 | 373.268 | 0.238209 | 0.318003 |  | clean
CAYDOX02 | Cu | 1.49169 | 5.01971 | 5.1925 | 542.191 | 365.604 | 0.238536 | 0.314924 |  | clean
CAYDOX03 | Cu | 1.483 | 4.99798 | 5.1544 | 553.955 | 373.914 | 0.237726 | 0.318487 |  | clean
CAYDOX04 | Cu | 1.4815 | 4.9201 | 5.08301 | 520.011 | 347.501 | 0.238087 | 0.318536 |  | clean
CAYDOX05 | Cu | 1.49643 | 5.00689 | 5.19641 | 534.703 | 362.683 | 0.23112 | 0.312427 |  | clean
CAYDOX06 | Cu | 1.4743 | 4.98126 | 5.15472 | 542.158 | 363.834 | 0.236968 | 0.320338 |  | clean
CAYGIU | Cu | 1.48759 | 4.99584 | 5.15906 | 529.988 | 356.273 | 0.235361 | 0.31623 |  | clean
CAYKEU | Pr | 1.65926 | 5.51195 | 6.90917 | 996.889 | 600.802 | 0.484334 | 0.328382 |  | clean
CAYMIZ | Gd | 1.47774 | 4.35949 | 5.09274 | 751.121 | 508.29 | 0.368612 | 0.322466 |  | clean
CAYQUQ | Cu | 0.783377 | 6.17998 | 11.37573 | 2012.38 | 2568.86 | 0.748729 | 0.876882 |  | clean
CAYSIE | Co | 1.16777 | 4.99057 | 7.01369 | 565.246 | 484.038 | 0.240444 | 0.40339 |  | clean
CAYSOK | Mn | 1.15597 | 5.08651 | 7.1006 | 596.614 | 516.117 | 0.250832 | 0.411086 |  | clean
CAYYEG | Mn | 1.11951 | 5.22808 | 7.23384 | 609.544 | 544.477 | 0.250292 | 0.433089 |  | clean
CAZFOA | Co | 1.31123 | 2.95907 | 3.89004 | 0 | 0 | 0.25898 | 0.340868 |  | clean
CAZGIT | Cu, Mo | 1.74975 | 3.98397 | 5.03658 | 180.016 | 102.881 | 0.256453 | 0.242096 |  | clean
CAZNEY | Co | 0.832059 | 5.09264 | 6.26427 | 1959.67 | 2355.21 | 0.665117 | 0.785271 |  | clean
CAZNIC | Cd | 1.21568 | 4.4898 | 6.15888 | 913.11 | 751.107 | 0.436608 | 0.437826 |  | charged
CAZNOI | Co | 0.690807 | 6.53329 | 9.90063 | 2082.14 | 3014.07 | 0.745756 | 1.02342 |  | charged
CAZNUO | Co | 0.69448 | 7.67167 | 10.27831 | 1986.47 | 2860.36 | 0.749322 | 1.01776 |  | charged
CDLGLU01 | Cd | 1.89224 | 2.80899 | 3.41972 | 0 | 0 | 0.146971 | 0.239195 |  | clean
CDLGLU02 | Cd | 1.85523 | 2.98625 | 3.39571 | 0 | 0 | 0.152327 | 0.25286 |  | clean
CDLGLU10 | Cd | 1.87407 | 2.76994 | 3.40131 | 0 | 0 | 0.140278 | 0.23876 |  | clean
CDLGLU11 | Cd | 1.87407 | 2.72562 | 3.39379 | 0 | 0 | 0.13554 | 0.236652 |  | clean
CDLGLU12 | Cd | 1.88548 | 2.85499 | 3.40713 | 0 | 0 | 0.148887 | 0.239832 |  | clean
CEBDOD | Ba | 2.39766 | 5.15984 | 5.66465 | 719.291 | 299.997 | 0.311306 | 0.172891 |  | clean
CECVAI | Cu | 0.769652 | 6.03194 | 8.49795 | 2455.24 | 3190.06 | 0.726611 | 0.95522 |  | clean
CECVIQ | Pr | 2.17243 | 3.20856 | 3.94859 | 0 | 0 | 0.256665 | 0.17544 |  | clean
CECVOW | Nd | 2.19817 | 3.18862 | 3.93864 | 0 | 0 | 0.257086 | 0.173704 |  | clean
CEDFIC | Gd | 1.21421 | 4.94828 | 5.4924 | 1670.44 | 1375.74 | 0.587646 | 0.510868 |  | clean
CEFLEF | Dy, Mn | 1.54193 | 3.11475 | 7.24143 | 0 | 0 | 0.329231 | 0.320104 |  | clean
CEGDUO | Ag | 1.91831 | 3.97638 | 4.82541 | 474.496 | 247.35 | 0.268899 | 0.244901 |  | clean
CEGFAW | Ag | 1.84478 | 3.53933 | 4.76954 | 0 | 0 | 0.282734 | 0.265458 |  | clean
CEGWER | Ca | 1.46079 | 3.87534 | 4.43901 | 440.806 | 301.758 | 0.309334 | 0.287666 |  | clean
CEHKUW | Cd | 1.26346 | 5.89053 | 6.93881 | 1917.19 | 1517.42 | 0.675043 | 0.511727 |  | clean
CEHLAD | Zn | 0.853623 | 5.8901 | 10.21413 | 1995.57 | 2337.76 | 0.755217 | 0.853638 |  | clean
CEHPIP | Cu | 1.36492 | 3.82632 | 5.20567 | 385.245 | 282.248 | 0.2924 | 0.328367 |  | clean
CEHWIX | Ni | 1.55337 | 3.29583 | 3.77572 | 0 | 0 | 0.295902 | 0.304946 |  | clean
CEHWOD | Ni | 1.63561 | 2.46185 | 3.34215 | 0 | 0 | 0.163377 | 0.273751 |  | clean
CEHZAR | Cd | 2.66997 | 2.46944 | 2.93605 | 0 | 0 | 0.0254368 | 0.137312 |  | clean
CEHZAR01 | Cd | 2.68508 | 2.47894 | 2.93063 | 0 | 0 | 0.0273584 | 0.133022 |  | clean
CEJBEA | Dy | 1.57516 | 5.85474 | 7.33038 | 673.324 | 427.463 | 0.265702 | 0.281108 |  | clean
CEJZAU | Co | 1.03983 | 4.36372 | 7.19009 | 1235.78 | 1188.45 | 0.533811 | 0.534495 |  | clean
CEKHIL | Co | 0.613586 | 6.79186 | 8.90548 | 2617.76 | 4266.33 | 0.816988 | 1.23586 |  | clean
CELKEL | Cu | 1.35478 | 2.68133 | 5.6698 | 0 | 0 | 0.286676 | 0.328911 |  | clean
CELZEA | Mo | 1.62985 | 4.52273 | 5.3255 | 886.323 | 543.808 | 0.491744 | 0.317924 |  | clean
CELZIE | Al | 1.27297 | 2.63187 | 5.88328 | 0 | 0 | 0.341905 | 0.37123 |  | clean
CELZOK | Al | 1.21514 | 2.42374 | 5.98892 | 0 | 0 | 0.376971 | 0.404758 |  | clean
CELZUQ | Al | 1.11974 | 3.7637 | 6.04029 | 818.04 | 730.562 | 0.509004 | 0.481851 |  | clean
CENJIQ | Cu | 1.2776 | 4.03981 | 8.5056 | 947.333 | 741.492 | 0.436402 | 0.451881 |  | clean
CENKAJ | Cu | 1.27633 | 4.12189 | 8.21931 | 943.328 | 739.092 | 0.437028 | 0.455623 |  | clean
CENPUI | Mg | 0.999903 | 4.05893 | 6.19698 | 832.639 | 832.72 | 0.483186 | 0.517704 |  | clean
CEQBUV | Zn | 2.00294 | 4.57353 | 6.80369 | 315.559 | 157.548 | 0.165763 | 0.210518 |  | charged
CERMIV | Pr | 1.69595 | 3.15163 | 6.14808 | 0 | 0 | 0.340722 | 0.302626 |  | clean
CESYEF | Ag | 2.2285 | 2.7668 | 3.18076 | 0 | 0 | 0.100232 | 0.156282 |  | clean
CESYEF01 | Ag | 2.28452 | 2.88315 | 3.28814 | 0 | 0 | 0.0847368 | 0.145406 |  | clean
CETFOX | Nd | 1.36113 | 5.05783 | 5.89862 | 1194.08 | 877.272 | 0.475787 | 0.416724 |  | clean
CETFUD | Pr | 1.42835 | 4.1075 | 4.78644 | 817.982 | 572.677 | 0.381639 | 0.34503 |  | clean
CETGOY | Ni | 0.619603 | 9.4107 | 10.22503 | 1817.83 | 2933.86 | 0.678219 | 1.13457 |  | clean
CETHEQ | Cu | 1.06464 | 7.35341 | 9.71439 | 1619.9 | 1521.55 | 0.58231 | 0.637106 |  | clean
CETJAN | Co | 1.04758 | 3.79569 | 5.90298 | 697.21 | 665.545 | 0.367389 | 0.50569 |  | clean_h
CETVAA | Cu | 1.2883 | 3.28831 | 4.44677 | 0 | 0 | 0.224763 | 0.32462 |  | clean
CEXHET | Ag, Fe | 1.07672 | 3.64308 | 5.56033 | 0 | 0 | 0.438196 | 0.509972 |  | clean
CEXSEE | Ag, Co | 1.09699 | 3.93376 | 5.7859 | 1057.63 | 964.122 | 0.478643 | 0.500787 |  | charged
CEYPUT | Co | 1.20669 | 3.83237 | 5.36995 | 737.595 | 611.257 | 0.458136 | 0.424647 |  | clean
CEZFIY | Zn | 1.18992 | 3.72114 | 5.34194 | 331.798 | 278.839 | 0.348654 | 0.408677 |  | clean
CEZMUR | Na, U | 2.33108 | 2.73115 | 5.04085 | 0 | 0 | 0.155387 | 0.170917 |  | charged
CEZNAY | Na, U | 2.11441 | 2.93554 | 5.01935 | 0 | 0 | 0.260456 | 0.223422 |  | clean
CICYIX | Cd | 2.0565 | 2.71886 | 3.23853 | 0 | 0 | 0.14256 | 0.198298 |  | clean
CIDKUX | Cu | 1.04661 | 8.30352 | 9.17673 | 1509.78 | 1442.55 | 0.612714 | 0.621982 |  | clean
CIFDOM | Mn | 0.979977 | 4.03207 | 5.56405 | 1461.41 | 1491.26 | 0.588485 | 0.613937 |  | clean
CIFDUS | Mn | 0.982136 | 4.13005 | 6.0819 | 1329.46 | 1353.64 | 0.582345 | 0.609595 |  | clean
CIFJAE | Mn | 1.17303 | 5.16856 | 5.80851 | 1141.92 | 973.477 | 0.554954 | 0.466894 |  | clean
CIFMEL | Co | 0.761139 | 5.76486 | 8.24371 | 2538.94 | 3335.71 | 0.768129 | 0.977867 |  | clean
CIFMIP | Co | 1.08801 | 6.44934 | 7.90061 | 1663.99 | 1529.38 | 0.616146 | 0.570333 |  | clean
CIGDUT | Dy | 1.73625 | 3.73361 | 5.04549 | 134.508 | 77.4702 | 0.380516 | 0.293103 |  | clean
CIGFAB | Tb | 1.72692 | 3.71466 | 5.06435 | 0 | 0 | 0.375366 | 0.29241 |  | clean
CIGFEF | Nd | 1.56415 | 3.70225 | 5.08065 | 0 | 0 | 0.434019 | 0.342223 |  | clean
CIGXIA | Fe | 0.684425 | 11.8329 | 28.49654 | 1304.16 | 1905.48 | 0.774255 | 1.11547 | removed free oxygen atoms + bound oxygen atoms + hydrogenation + geom. Minimization (fine/cg) | manual
CIGYAU | Cu | 1.59429 | 2.66619 | 3.87967 | 0 | 0 | 0.123233 | 0.264867 |  | clean
CIJBEE | Co | 1.24631 | 4.73306 | 6.7795 | 1218.82 | 977.937 | 0.509267 | 0.453893 |  | clean
CIJVOH | Cd | 1.44318 | 4.43683 | 5.72943 | 1940.46 | 1360.39 | 0.64049 | 0.48104 |  | clean
CIJVOH01 | Cd | 1.42641 | 4.40026 | 5.67314 | 1845.74 | 1278.94 | 0.659467 | 0.49054 |  | clean
CILDAD | Cu, Nd | 2.20473 | 2.50478 | 3.07453 | 0 | 0 | 0.0378431 | 0.147984 |  | clean
CIPREZ | Cu, La | 1.62536 | 3.02046 | 4.78571 | 0 | 0 | 0.2144 | 0.260735 |  | charged
CIPRID | La, Ni | 1.66481 | 2.90089 | 4.53655 | 0 | 0 | 0.189853 | 0.243292 |  | charged
CIQYUX | Co | 1.65981 | 2.60872 | 3.59028 | 0 | 0 | 0.128785 | 0.259847 |  | clean
CISMAT01 | Al | 1.54817 | 2.53592 | 4.08571 | 0 | 0 | 0.323801 | 0.290867 |  | clean
CITXUZ | Cu | 1.22731 | 2.7632 | 5.80705 | 0 | 0 | 0.371634 | 0.440573 |  | clean
CITZIP | Co | 1.42635 | 5.8714 | 6.80638 | 1221.3 | 856.24 | 0.507844 | 0.371519 |  | clean
CIVTEH | Cu | 1.06088 | 4.01709 | 5.3881 | 835.05 | 787.13 | 0.445953 | 0.51728 |  | clean
CIWRAC | Zn | 1.22499 | 7.67641 | 8.14433 | 1547.4 | 1263.2 | 0.618654 | 0.543177 |  | clean
CIWREG | Zn | 1.23149 | 7.32788 | 8.1347 | 1559.45 | 1266.31 | 0.619366 | 0.538498 |  | clean
CIWROQ | Zn | 1.21042 | 7.67164 | 8.21789 | 1598.19 | 1320.36 | 0.624287 | 0.552467 |  | clean
CIWRUW | Zn | 1.23467 | 7.79985 | 8.32352 | 1554.44 | 1258.99 | 0.622222 | 0.537616 |  | clean
CIWSAD | Zn | 1.22175 | 7.62763 | 8.30771 | 1558.12 | 1275.32 | 0.625953 | 0.545719 |  | clean
CIWYUD | Co | 1.41213 | 4.57125 | 7.106 | 1121 | 793.835 | 0.483427 | 0.374297 |  | clean
CIXCAO | Zn | 1.20596 | 7.79803 | 8.41278 | 1585.79 | 1314.96 | 0.631274 | 0.55579 |  | clean
COBWEV | Cd | 1.63609 | 4.20671 | 5.55366 | 272.606 | 166.62 | 0.196324 | 0.284359 |  | clean
COCMAJ | Pd, Zn | 0.8398 | 8.27815 | 8.89284 | 2398.25 | 2855.74 | 0.746851 | 0.893209 |  | clean
CODFEH | Mn | 1.48867 | 3.49285 | 3.78989 | 0 | 0 | 0.24278 | 0.308172 |  | clean
CODROD | Pr | 1.88868 | 3.83846 | 4.34102 | 415.239 | 219.855 | 0.332814 | 0.258776 |  | clean
CODRUJ | Nd | 1.92319 | 3.79384 | 4.32921 | 399.291 | 207.619 | 0.331963 | 0.253895 |  | clean
COGNAO | Zn | 1.13574 | 4.70156 | 5.98569 | 1507.48 | 1327.31 | 0.54073 | 0.498843 |  | clean
COGWEB | Zn | 0.922041 | 5.6966 | 6.3699 | 1602.89 | 1738.42 | 0.598353 | 0.664357 |  | clean
COJGEO | Cu, Zn | 0.978354 | 5.04769 | 6.41217 | 1773.61 | 1812.85 | 0.60537 | 0.651607 |  | clean
COJHIT | Co | 0.716453 | 9.35609 | 10.09171 | 1651.11 | 2304.56 | 0.719554 | 0.986424 |  | clean
COMDOY | Ga | 1.22693 | 5.53928 | 6.1206 | 1191.76 | 971.33 | 0.600698 | 0.47699 |  | clean
COMGUH | Cd, Na | 1.95837 | 2.48027 | 4.79077 | 0 | 0 | 0.13215 | 0.175339 |  | clean
COPXOV | Co | 1.25742 | 3.72206 | 5.47401 | 236.255 | 187.889 | 0.176749 | 0.33969 |  | clean
COWMAD | Dy | 1.22293 | 5.57745 | 6.73617 | 1857.81 | 1519.15 | 0.635283 | 0.530565 |  | clean
COWMEH | Tb | 1.20645 | 5.53249 | 6.75649 | 1855.86 | 1538.28 | 0.631897 | 0.538398 |  | clean
COWMIL | Ho | 1.23822 | 5.52931 | 6.74228 | 1837.75 | 1484.19 | 0.634175 | 0.52342 |  | clean
COWMOR | Er | 1.24692 | 5.5633 | 6.72492 | 1849.83 | 1483.52 | 0.632009 | 0.518881 |  | clean
COWMUX | Tm | 1.25989 | 5.5309 | 6.71015 | 1829.42 | 1452.05 | 0.6336 | 0.512844 |  | clean
COWPOU | Zn | 1.24195 | 5.06473 | 5.31217 | 827.417 | 666.219 | 0.372432 | 0.385665 |  | clean
COWXOC | Cd | 1.28374 | 2.91199 | 5.83443 | 0 | 0 | 0.30375 | 0.390636 |  | clean
COXQUB | Cd | 1.72439 | 2.84336 | 3.99789 | 0 | 0 | 0.195338 | 0.248144 |  | clean
COXXIX | Mn, Mo | 1.444 | 3.89763 | 5.00194 | 596.919 | 413.38 | 0.324687 | 0.35385 |  | clean
COYCEZ | Cu, Mo | 1.16488 | 4.25857 | 6.30223 | 1322.12 | 1134.98 | 0.520213 | 0.508254 |  | clean
COYCID | Cu, Mo | 0.931123 | 6.95581 | 9.57313 | 1712.25 | 1838.9 | 0.651467 | 0.733972 |  | clean
COYTEQ | La | 1.78776 | 3.37897 | 3.8382 | 0 | 0 | 0.400563 | 0.234762 |  | clean
COYTIU | Ce | 1.79522 | 3.3313 | 3.82078 | 0 | 0 | 0.394546 | 0.232765 |  | clean
COYTOA | Sm | 1.88149 | 3.21748 | 3.78783 | 0 | 0 | 0.395472 | 0.217658 |  | clean
COYTUG | Tb | 1.889 | 2.85255 | 4.85681 | 0 | 0 | 0.305626 | 0.242165 |  | clean
COYTUG01 | Tb | 1.889 | 2.93224 | 4.86988 | 0 | 0 | 0.299059 | 0.241529 |  | clean
COYVAO | Dy | 1.92367 | 3.25763 | 4.95313 | 0 | 0 | 0.346818 | 0.237858 |  | clean
COYVAO01 | Dy | 1.92367 | 3.28007 | 5.01094 | 0 | 0 | 0.341581 | 0.237244 |  | clean
COYVES | Ho | 1.94391 | 3.01821 | 4.8567 | 0 | 0 | 0.309662 | 0.233975 |  | clean
COYVES01 | Ho | 1.94391 | 3.06175 | 4.87211 | 0 | 0 | 0.306163 | 0.233652 |  | clean
COZMUA | Co | 0.637133 | 5.37207 | 10.13386 | 2106.46 | 3306.16 | 0.774625 | 1.15816 |  | clean
CUCKIV | Co | 1.3221 | 4.08652 | 4.87533 | 455.392 | 344.445 | 0.377238 | 0.390798 |  | charged
CUCSAU | Li | 0.840322 | 4.21324 | 5.5757 | 934.392 | 1111.95 | 0.35236 | 0.615131 |  | clean
CUGLTM | Cu | 1.66914 | 2.6439 | 3.16369 | 0 | 0 | 0.0985166 | 0.253541 |  | clean
CUGLTM01 | Cu | 1.68446 | 2.56936 | 3.14136 | 0 | 0 | 0.0986665 | 0.249303 |  | clean
CUGLTM02 | Cu | 1.68079 | 2.69075 | 3.17988 | 0 | 0 | 0.0889714 | 0.249311 |  | clean
CUGVUW | Cu | 1.32199 | 4.56978 | 6.46232 | 540.37 | 408.759 | 0.218444 | 0.339804 |  | clean
CUHPUR | Cd | 0.89237 | 5.84126 | 7.61025 | 1991.33 | 2231.51 | 0.689087 | 0.748344 |  | clean
CUIMDZ01 | Cu | 1.66764 | 3.79593 | 4.5789 | 67.3536 | 40.3885 | 0.0717709 | 0.228007 |  | clean_h
CUKVUA | Co | 1.30151 | 2.5606 | 3.40788 | 0 | 0 | 0.126376 | 0.323411 |  | clean
CUKXOW | Tb | 1.65503 | 4.27142 | 4.70734 | 751.381 | 453.999 | 0.4284 | 0.323161 |  | clean
CUKXUC | Eu | 1.61022 | 4.30637 | 4.71812 | 780.949 | 484.994 | 0.430372 | 0.333415 |  | clean
CUKYAJ | Dy | 1.65805 | 4.29348 | 4.71891 | 782.061 | 471.675 | 0.431827 | 0.323571 |  | clean
CUMDIY | La | 2.01174 | 4.25829 | 5.05781 | 553.1 | 274.936 | 0.277571 | 0.194036 |  | clean
CUMDOE | Nd | 1.60054 | 4.97039 | 5.65665 | 962.308 | 601.24 | 0.348314 | 0.329979 |  | clean
CUNFOH | Cu | 1.63668 | 5.76711 | 8.64942 | 1604.81 | 971.071 | 0.52994 | 0.39138 |  | clean
CUNFOH01 | Cu | 1.65261 | 5.6508 | 9.05758 | 1640.6 | 1002.4 | 0.523471 | 0.384341 |  | clean
CUNWEO | Cd | 1.23144 | 6.48549 | 7.09668 | 1030.55 | 836.863 | 0.463419 | 0.422058 |  | clean
CUNXIS | Al | 1.90489 | 2.77205 | 4.73091 | 0 | 0 | 0.667851 | 0.221224 |  | clean
CUNXIS10 | Al | 1.90489 | 2.77205 | 4.73091 | 0 | 0 | 0.668947 | 0.221224 |  | clean
CURBOH | Zn | 1.26402 | 4.72038 | 9.52504 | 1593.23 | 1260.44 | 0.587977 | 0.519187 |  | clean
CUSDIE | Cu | 1.02039 | 5.58136 | 13.09537 | 1618.35 | 1586.02 | 0.649012 | 0.65697 |  | charged
CUTFON | Ag, B | 0.882886 | 6.77527 | 8.38862 | 1208.48 | 1368.79 | 0.428954 | 0.66554 |  | charged
CUTFUT | Ag, B | 0.996719 | 4.49016 | 6.47725 | 1009.16 | 1012.48 | 0.438418 | 0.547617 |  | charged
CUTKOS | Zn | 1.18663 | 4.13818 | 5.45963 | 633.244 | 533.648 | 0.383537 | 0.422632 |  | clean
CUVGIK | Mn | 1.02515 | 5.06086 | 6.25146 | 1275.55 | 1244.26 | 0.564409 | 0.528291 |  | clean
CUVGOQ | Mn | 1.00212 | 4.5385 | 5.59653 | 1301.04 | 1298.28 | 0.56937 | 0.538685 |  | clean
CUVHEH | Nd | 1.65472 | 12.02453 | 12.78064 | 1270.27 | 767.663 | 0.584118 | 0.391587 |  | clean
CUVHIL | Nd | 1.65921 | 12.02225 | 12.86501 | 1279.97 | 770.887 | 0.579867 | 0.388431 |  | clean_h
CUVHIL01 | Nd | 1.66038 | 12.03113 | 12.81562 | 1254.3 | 756.58 | 0.58893 | 0.389295 |  | clean
CUVHIL02 | Nd | 1.65786 | 12.04523 | 12.87614 | 1237.41 | 745.782 | 0.578579 | 0.388453 |  | clean_h
CUVTUJ | Co | 1.17569 | 10.88335 | 11.49174 | 1432.3 | 1218.26 | 0.710533 | 0.541817 |  | clean
CUVXAT | Mn | 1.06179 | 4.77619 | 6.50652 | 1420.14 | 1337.49 | 0.513972 | 0.538771 |  | clean
CUYHIO | Zn | 1.31327 | 3.14648 | 3.56239 | 0 | 0 | 0.142851 | 0.325904 |  | clean
CUYQIX | Zn | 1.30964 | 3.14077 | 3.73047 | 0 | 0 | 0.206147 | 0.346605 |  | clean
CUYRUK | Zn | 1.97065 | 2.85981 | 3.95948 | 0 | 0 | 0.0721106 | 0.198006 |  | clean
CUYVOI | Zn | 1.42518 | 2.6315 | 4.52428 | 0 | 0 | 0.231428 | 0.310792 |  | clean
CUYWUP | Cu | 0.942864 | 4.58605 | 7.47672 | 1578.13 | 1673.76 | 0.634733 | 0.66323 |  | clean
CUYYAX | Cd | 1.16048 | 3.83367 | 5.04944 | 859.899 | 740.985 | 0.526543 | 0.497004 |  | clean
CUYYEB | Cd | 1.16139 | 3.82141 | 5.05464 | 880.144 | 757.833 | 0.526355 | 0.495927 |  | clean
DABWUA | Cu | 0.927551 | 3.84744 | 6.32378 | 1279.42 | 1379.36 | 0.609457 | 0.683213 |  | clean
DACXOV | Tb | 1.44948 | 3.25603 | 5.17401 | 0 | 0 | 0.320757 | 0.312669 |  | clean
DACXUB | Ho | 1.48041 | 3.22682 | 5.15965 | 0 | 0 | 0.322168 | 0.305485 |  | clean
DACYAI | Yb | 1.46649 | 3.30064 | 5.20878 | 0 | 0 | 0.327714 | 0.313095 |  | clean
DAGDIZ | Cd | 1.65009 | 3.58733 | 6.53637 | 0 | 0 | 0.447376 | 0.324991 |  | clean
DAGDUL | Cd | 1.49897 | 3.5394 | 5.27377 | 0 | 0 | 0.407405 | 0.354127 |  | clean
DAHTIQ | K, Th | 1.41716 | 2.55616 | 4.21424 | 0 | 0 | 0.0773322 | 0.251608 |  | clean
DAHWAM | Eu | 1.84912 | 2.93078 | 3.62654 | 0 | 0 | 0.113616 | 0.202468 |  | clean
DAJHOM | Co | 1.3012 | 3.38494 | 4.92614 | 0 | 0 | 0.315295 | 0.335912 | hydrogenation | manual
DAJHUS | Co | 1.31102 | 3.20599 | 4.35025 | 0 | 0 | 0.269689 | 0.342618 |  | clean
DAKVOC | Zn | 0.814427 | 6.6722 | 10.83342 | 1830.99 | 2248.19 | 0.77279 | 0.880312 |  | clean
DAKVUI | Cu | 0.825495 | 6.61419 | 10.79495 | 1819.73 | 2204.41 | 0.764114 | 0.863934 |  | clean
DALCEZ | Cu | 1.2202 | 3.16921 | 4.17258 | 0 | 0 | 0.182445 | 0.377211 |  | charged
DANZAV | Cd | 1.08633 | 8.11881 | 9.71579 | 1493.38 | 1374.71 | 0.569442 | 0.564952 |  | charged
DANZEZ | Mn | 0.982123 | 8.15204 | 9.71572 | 1194.49 | 1216.23 | 0.516561 | 0.595945 |  | charged
DANZID | Cd, Cu | 0.966412 | 8.48591 | 9.96795 | 1591.43 | 1646.74 | 0.633506 | 0.656981 |  | charged
DANZOJ | Mn | 0.953196 | 4.84088 | 11.28951 | 1283.04 | 1346.03 | 0.593234 | 0.690379 |  | neutral
DAPBIH | Co | 0.988754 | 5.1267 | 11.12385 | 1336.28 | 1351.48 | 0.607172 | 0.665759 |  | neutral
DAPXEZ | Ge, Ni | 2.24459 | 3.282 | 4.82667 | 0 | 0 | 0.447414 | 0.216404 |  | clean
DAPXID | Cu, Mn, Na | 0.764894 | 12.09179 | 14.13138 | 1663.82 | 2175.23 | 0.702851 | 0.930274 |  | ion
DAPYAW | Cd | 1.07113 | 4.39114 | 10.03517 | 1363.57 | 1273.02 | 0.529085 | 0.554627 |  | clean
DARCOQ | Y | 1.00634 | 4.52236 | 7.1709 | 1500.77 | 1491.32 | 0.60359 | 0.599242 |  | clean
DARCUW | Yb | 1.19701 | 4.4228 | 7.18947 | 1459.6 | 1219.37 | 0.604335 | 0.496123 |  | clean
DARDAD | Lu | 1.19501 | 4.47322 | 7.10597 | 1476.96 | 1235.94 | 0.603436 | 0.499714 |  | clean
DARDEH | Sm | 1.10002 | 4.61553 | 7.44109 | 1495.58 | 1359.59 | 0.606303 | 0.554484 |  | clean
DARDIL | Eu | 1.11524 | 4.54673 | 7.32711 | 1501.69 | 1346.52 | 0.603896 | 0.544187 |  | clean
DARDOR | Gd | 1.13544 | 4.51907 | 7.57049 | 1442.72 | 1270.63 | 0.597739 | 0.53082 |  | clean
DARDUX | Tb | 1.12856 | 4.57856 | 7.30748 | 1507.95 | 1336.16 | 0.606623 | 0.5366 |  | clean
DARFAF | Dy | 1.13542 | 4.57856 | 7.30748 | 1507.95 | 1328.1 | 0.604976 | 0.533362 |  | clean
DARFEJ | Ho | 1.16787 | 4.46407 | 7.28955 | 1471.42 | 1259.92 | 0.59887 | 0.511408 |  | clean
DARFIN | Er | 1.17666 | 4.46254 | 7.3356 | 1441.91 | 1225.43 | 0.594824 | 0.506187 |  | clean
DARFOT | Tm | 1.1848 | 4.44394 | 7.25574 | 1460.25 | 1232.49 | 0.59684 | 0.501634 |  | clean
DARNOB | Pr, Zn | 1.71556 | 2.40008 | 5.59757 | 0 | 0 | 0.154411 | 0.260184 |  | charged
DARSEV | Cd | 0.914899 | 7.15114 | 9.02256 | 1590.45 | 1738.39 | 0.597612 | 0.703366 |  | clean
DASTEY01 | Zn | 1.37071 | 3.89591 | 5.09433 | 324.022 | 236.39 | 0.348806 | 0.35949 |  | charged
DATHAJ | Nd | 1.88262 | 3.71297 | 5.55335 | 0 | 0 | 0.259006 | 0.238305 |  | clean
DATPIY | Eu | 2.43277 | 3.44702 | 5.0065 | 0 | 0 | 0.248571 | 0.165467 |  | clean
DAVYEG | Co | 1.60174 | 2.53929 | 4.85301 | 0 | 0 | 0.140892 | 0.222395 |  | clean
DAWBIO | Co | 1.40464 | 4.59869 | 5.36745 | 678.627 | 483.132 | 0.354206 | 0.329638 |  | clean
DAWBOU | Ni | 1.40413 | 4.65491 | 5.38914 | 713.2 | 507.931 | 0.364773 | 0.337372 |  | clean
DAWBUA | Co | 1.33702 | 4.41246 | 5.5251 | 777.472 | 581.494 | 0.383973 | 0.356798 |  | clean
DAWCAH | Ni | 1.35332 | 4.3714 | 5.50086 | 774.666 | 572.421 | 0.389361 | 0.356313 |  | clean
DAWCIP | Zn | 0.995326 | 5.54367 | 7.07962 | 1620.71 | 1628.32 | 0.612332 | 0.635082 |  | clean
DAWCOV | Mn | 0.976829 | 4.38111 | 6.44243 | 1473.11 | 1508.06 | 0.602334 | 0.60874 |  | clean
DAWDAI | Cd | 1.41655 | 3.47503 | 5.05189 | 0 | 0 | 0.343687 | 0.340383 |  | clean
DAWMUL | Cu | 0.266217 | 14.32516 | 28.65016 | 1527.18 | 5736.62 | 0.929271 | 3.3332 |  | clean
DAWWEF | Co | 1.07778 | 5.33899 | 7.03379 | 1960.94 | 1819.43 | 0.621339 | 0.577902 |  | clean
DAWWIJ | Mn | 1.4601 | 2.7932 | 4.1516 | 0 | 0 | 0.338182 | 0.320337 |  | clean
DAXGUG | Zn | 1.24446 | 2.49532 | 4.36758 | 0 | 0 | 0.406893 | 0.42143 |  | clean
DAXHIV | Fe | 0.882059 | 6.96811 | 7.67683 | 1848.38 | 2093.21 | 0.673728 | 0.755457 |  | clean
DAXHIV01 | Fe | 0.883035 | 6.92477 | 7.62222 | 1854.51 | 2102.48 | 0.675944 | 0.753661 |  | clean
DAXHUH | Fe | 0.876532 | 6.81104 | 7.57949 | 1907.34 | 2142.52 | 0.674787 | 0.761832 |  | clean
DAXHUH01 | Fe | 0.890235 | 6.78537 | 7.50015 | 1893.41 | 2160.12 | 0.681884 | 0.746605 |  | clean
DAXKOE | In | 1.46205 | 2.92632 | 4.47299 | 0 | 0 | 0.339553 | 0.352203 |  | charged
DAXNOG | Zn | 1.2732 | 5.12652 | 5.56922 | 1097.83 | 862.262 | 0.531498 | 0.440658 |  | clean
DAYYIN | Co | 1.12027 | 4.38592 | 6.73849 | 1074.89 | 959.487 | 0.413686 | 0.502642 |  | clean
DEBGIA | Zn | 1.31115 | 3.46939 | 4.22344 | 0 | 0 | 0.359945 | 0.379605 |  | clean
DEBNUU | Al | 1.73731 | 2.60855 | 3.21802 | 0 | 0 | 0.175583 | 0.215206 |  | clean
DEBWAK | Zn | 1.05415 | 7.06696 | 9.51714 | 1036.86 | 983.596 | 0.455168 | 0.524795 |  | clean
DEBWEO | Cu, Zn | 1.11445 | 7.02793 | 9.32317 | 1013.8 | 909.686 | 0.447841 | 0.486986 |  | clean
DEFKUU | Cu | 1.71115 | 4.54385 | 5.40643 | 1288.78 | 753.166 | 0.46489 | 0.313717 |  | clean
DEFRIR | Gd | 1.36761 | 3.42715 | 4.8082 | 0 | 0 | 0.486235 | 0.443352 |  | clean
DEGJIK | Cu | 1.5866 | 3.8442 | 4.49857 | 331.071 | 208.667 | 0.284599 | 0.288825 |  | clean
DEGPEL | Cu | 1.4277 | 4.21765 | 7.7396 | 1402.93 | 982.647 | 0.549162 | 0.42616 |  | charged
DEHBIC | Gd | 2.2133 | 2.99426 | 3.96623 | 0 | 0 | 0.203517 | 0.181465 |  | clean
DEHLAF | Co | 1.23592 | 2.55717 | 5.31554 | 0 | 0 | 0.208388 | 0.344112 |  | clean
DEHLIN | Cd | 1.26682 | 3.37886 | 5.91396 | 0 | 0 | 0.233533 | 0.352565 |  | clean
DEJCEB | Zn | 1.28345 | 2.81125 | 4.6846 | 0 | 0 | 0.43956 | 0.41167 |  | clean
DEJCIF | Cu | 1.37299 | 4.58071 | 5.07924 | 940.378 | 684.913 | 0.47434 | 0.388903 |  | clean
DEJROB | B, Co | 1.13963 | 3.55381 | 5.528 | 0 | 0 | 0.374748 | 0.45154 |  | clean
DEJRUH | B, Co | 1.03045 | 3.78027 | 4.98345 | 931.601 | 904.074 | 0.486556 | 0.539997 |  | clean
DEKHEH | Mn | 1.07065 | 4.14383 | 5.43686 | 1058.96 | 989.088 | 0.459028 | 0.490412 |  | clean
DEKHUX | Mn | 1.052 | 5.41814 | 6.73615 | 1128.68 | 1072.89 | 0.516545 | 0.508059 |  | clean
DELGEI | Cd | 0.599562 | 5.9406 | 11.23796 | 2267 | 3781.09 | 0.74675 | 1.24196 | removed duplicates + geom. Minimization (fine setting/conjugate grad.) | manual
DENKOX | Co | 1.38639 | 2.43384 | 2.98728 | 0 | 0 | 0.0351638 | 0.283569 |  | clean
DEPXAY | Zn | 1.07008 | 3.94728 | 5.29628 | 1401.72 | 1309.93 | 0.612629 | 0.596511 |  | clean
DEPXIG | Mn | 1.21453 | 4.41952 | 5.45833 | 1156.62 | 952.316 | 0.517263 | 0.441172 |  | clean
DEPXOM | Mn | 1.07984 | 4.69467 | 5.87443 | 2019.46 | 1870.14 | 0.641127 | 0.561894 |  | clean
DEQFOU | Cu | 1.3398 | 3.99238 | 4.43033 | 272.958 | 203.732 | 0.358304 | 0.415286 |  | clean
DEQVIF | Mn | 1.10154 | 5.12336 | 6.28134 | 1144.52 | 1039.02 | 0.490079 | 0.471356 |  | clean
DEXZIR | Eu | 2.25751 | 3.09402 | 4.19955 | 0 | 0 | 0.150624 | 0.182661 |  | clean
DEYCAN | Mn | 1.6878 | 3.83897 | 4.56325 | 78.8682 | 46.7286 | 0.0922968 | 0.198705 |  | clean
DEYDOA | Cd, Ni | 1.27058 | 4.12009 | 4.42418 | 831.412 | 654.355 | 0.358876 | 0.421194 |  | clean
DEYJIC | Ni, V | 1.26241 | 3.79158 | 5.18714 | 837 | 663.019 | 0.487766 | 0.427714 |  | clean
DEYJOI | Co, V | 1.24367 | 3.64055 | 5.20142 | 0 | 0 | 0.498783 | 0.434723 |  | clean
DEYLUQ | Cd | 1.6199 | 4.66536 | 7.28064 | 796.931 | 491.962 | 0.372607 | 0.309176 |  | clean
DEYNIG | Cu | 2.4194 | 3.76726 | 4.67091 | 80.1792 | 33.1401 | 0.17821 | 0.177302 |  | clean
DEYVUA | Zn | 0.961151 | 4.44053 | 5.3557 | 1866.5 | 1941.94 | 0.70794 | 0.662769 |  | clean
DEYXIQ | Co | 1.3149 | 3.32439 | 4.50777 | 0 | 0 | 0.43142 | 0.383695 |  | clean
DEZKAW | Mn | 0.911325 | 3.74741 | 8.13146 | 1385.33 | 1520.13 | 0.576759 | 0.700101 |  | clean
DEZKEA | Mn | 1.44138 | 2.42193 | 3.53736 | 0 | 0 | 0.138141 | 0.296615 |  | clean
DEZNED | Ag | 1.0779 | 5.83841 | 8.27371 | 1805.41 | 1674.93 | 0.606147 | 0.643806 |  | clean
DIBJEF | Eu | 1.76959 | 4.70814 | 5.60649 | 418.448 | 236.467 | 0.335881 | 0.244043 |  | clean
DIBJIJ | Eu | 1.53541 | 4.16928 | 6.10817 | 582.162 | 379.158 | 0.357865 | 0.323928 |  | clean
DIBPIP | Ni | 1.2135 | 3.33216 | 4.52354 | 0 | 0 | 0.37761 | 0.408524 |  | clean
DIBQEM | Co | 0.80886 | 3.4822 | 16.82847 | 0 | 0 | 0.689811 | 0.838706 |  | clean
DIBQIQ | Co | 0.777557 | 7.63034 | 8.63632 | 2035.89 | 2618.32 | 0.702875 | 0.864014 |  | clean
DIBQOW | Co | 0.760114 | 8.42272 | 9.37556 | 1966.57 | 2587.2 | 0.704686 | 0.897129 |  | clean
DIBWUH | Ni | 1.44455 | 2.63213 | 4.03722 | 0 | 0 | 0.216027 | 0.343563 |  | clean
DIBWUI | Cu, Tb | 1.83857 | 2.97772 | 4.22892 | 0 | 0 | 0.27438 | 0.236448 |  | clean
DIBXAO | Co | 1.38221 | 2.61614 | 4.19953 | 0 | 0 | 0.219441 | 0.357777 |  | clean
DIBXAP | Cu, Ho | 1.86992 | 3.02233 | 4.23133 | 0 | 0 | 0.276898 | 0.23141 |  | clean
DIBXIX | Cu, Eu | 1.80404 | 2.97546 | 4.25156 | 0 | 0 | 0.282319 | 0.242568 |  | clean
DIBXOD | Cu, Dy | 1.846 | 3.02404 | 4.28457 | 0 | 0 | 0.282152 | 0.23621 |  | clean
DICKEH | Cu | 0.522471 | 7.4101 | 12.83987 | 2347.19 | 4492.48 | 0.851652 | 1.53674 |  | clean
DICVAO | Nd | 1.12464 | 3.53464 | 6.28011 | 0 | 0 | 0.520398 | 0.513731 |  | clean
DICVES | Pr | 1.11373 | 3.59662 | 6.33441 | 0 | 0 | 0.517213 | 0.518978 |  | clean
DICVIW | Eu | 1.15151 | 3.45129 | 6.26495 | 0 | 0 | 0.521398 | 0.49929 |  | clean
DIDBAV | Co | 0.92545 | 5.74363 | 9.28847 | 1318.38 | 1424.58 | 0.597654 | 0.634456 |  | clean
DIDBEZ | Co | 0.929043 | 5.94989 | 9.17575 | 1317.12 | 1417.72 | 0.600984 | 0.631902 |  | clean
DIDBID | Co | 0.925299 | 5.89212 | 9.13552 | 1313.27 | 1419.3 | 0.605364 | 0.638892 |  | clean
DIDBOJ | Co | 0.920189 | 5.76601 | 9.15827 | 1319.08 | 1433.48 | 0.600285 | 0.6445 |  | clean
DIDDOK | Zn | 0.525842 | 8.17399 | 9.60031 | 2439.62 | 4639.46 | 0.827083 | 1.48716 |  | clean
DIHPIU | Ag | 0.940572 | 4.26907 | 6.08166 | 1532.76 | 1629.61 | 0.581512 | 0.65049 |  | charged
DIMQOH | Ag, Mn | 1.39728 | 3.14713 | 4.68881 | 0 | 0 | 0.423286 | 0.400202 |  | clean
DIPMAS | Ce | 1.71391 | 4.78268 | 5.87796 | 1313.17 | 766.186 | 0.422172 | 0.322056 |  | clean
DITJIB | Hf | 0.521418 | 9.01147 | 20.3631 | 1771.67 | 3397.8 | 0.870791 | 1.60349 |  | clean
DITJOH | Zr | 0.448746 | 8.59079 | 19.42606 | 1827.88 | 4073.3 | 0.863084 | 1.83807 |  | clean
DITYAH | Co | 1.11612 | 2.48435 | 3.66891 | 0 | 0 | 0.104654 | 0.388115 |  | clean
DIXKOL | Co | 1.41392 | 4.7152 | 7.16581 | 1115.83 | 789.172 | 0.479479 | 0.372248 |  | clean
DIZQOT | Co, Zn | 1.59075 | 2.72478 | 3.46252 | 0 | 0 | 0.138526 | 0.247171 |  | clean
DOCKOW | Mn, Zn | 1.38513 | 5.14701 | 6.92307 | 640.047 | 462.085 | 0.264839 | 0.335532 |  | clean
DODHUA | Ni | 1.56359 | 2.64299 | 3.82979 | 0 | 0 | 0.176572 | 0.262086 |  | clean
DODMIT | Er | 1.55856 | 4.52059 | 7.01246 | 1097.01 | 703.863 | 0.524888 | 0.348744 |  | clean
DOGZIJ | Zn | 1.20751 | 3.36062 | 5.26678 | 0 | 0 | 0.317311 | 0.412039 |  | clean
DOHYIJ | Cu, Eu | 2.12696 | 3.32777 | 3.73118 | 0 | 0 | 0.12014 | 0.170894 |  | clean
DOHYIJ01 | Cu, Eu | 2.12494 | 3.118 | 3.65608 | 0 | 0 | 0.130143 | 0.170674 |  | clean
DOKDEN | Cu | 0.712141 | 13.44364 | 15.14217 | 1660.86 | 2332.22 | 0.72414 | 0.995406 |  | clean
DOKHIV | Cu | 1.49483 | 3.79642 | 4.6785 | 422.052 | 282.341 | 0.31646 | 0.328772 |  | clean
DOKHOB | Cu | 1.30527 | 2.9646 | 5.82793 | 0 | 0 | 0.260298 | 0.362308 |  | clean
DOLXOR | Cu | 1.08651 | 5.36027 | 6.62435 | 2314.99 | 2137.41 | 0.55879 | 0.68134 |  | clean
DOLXOR01 | Cu | 1.08308 | 5.37244 | 6.63462 | 2354.93 | 2182.62 | 0.558581 | 0.683524 |  | clean
DOLXOR02 | Cu | 1.07895 | 5.36537 | 6.62226 | 2262.25 | 2082.12 | 0.558845 | 0.68736 |  | clean
DOMCUE | Tb | 0.68587 | 13.54682 | 18.25013 | 1348.86 | 1966.65 | 0.742828 | 1.14327 |  | clean
DONNAW01 | Ga | 1.16046 | 6.39293 | 6.92075 | 1316.72 | 1134.65 | 0.585032 | 0.509616 |  | clean
DONNEA | Ga | 1.23493 | 5.56044 | 5.83858 | 1107.26 | 896.622 | 0.584164 | 0.467892 |  | clean
DOQGUM | La | 2.28414 | 3.16205 | 3.55189 | 0 | 0 | 0.231694 | 0.176668 |  | clean
DOQHAT | Ce | 2.30755 | 3.14855 | 3.53593 | 0 | 0 | 0.231714 | 0.174101 |  | clean
DOQHEX | Pr | 2.33091 | 3.13269 | 3.53605 | 0 | 0 | 0.228747 | 0.171339 |  | clean
DOQHIB | Nd | 2.37147 | 3.11145 | 3.51583 | 0 | 0 | 0.228825 | 0.167325 |  | clean
DOQHOH | Sm | 2.4422 | 3.07044 | 3.49564 | 0 | 0 | 0.227991 | 0.160948 |  | clean
DOQHUN | Eu | 2.45905 | 3.06352 | 3.4932 | 0 | 0 | 0.224525 | 0.159477 |  | clean
DOQKAW | Cd | 1.71156 | 2.45707 | 4.17601 | 0 | 0 | 0.139498 | 0.246787 |  | charged
DOQRUW | Mn | 1.1842 | 2.42197 | 4.54932 | 0 | 0 | 0.356216 | 0.411678 |  | clean
DORDUK | In | 1.17273 | 4.12791 | 4.5433 | 434.169 | 370.221 | 0.303333 | 0.422788 |  | charged
DORFOG | Mg | 1.28492 | 3.5005 | 3.83387 | 0 | 0 | 0.251494 | 0.367956 |  | clean
DORFUM | Fe, K | 1.179 | 3.65877 | 5.31241 | 0 | 0 | 0.397876 | 0.374614 |  | clean
DOTSOV | Cu | 0.885101 | 6.69712 | 13.26301 | 1826.52 | 2058.53 | 0.761332 | 0.815084 |  | clean
DOTSOV01 | Cu | 0.887291 | 6.68959 | 13.26432 | 1829.45 | 2061.78 | 0.764009 | 0.813224 |  | clean
DOTSOV02 | Cu | 0.887319 | 6.68839 | 13.26597 | 1829.04 | 2061.94 | 0.764556 | 0.813185 |  | clean
DOTSOV03 | Cu | 0.887047 | 6.6883 | 13.26738 | 1831.78 | 2065.43 | 0.761697 | 0.813223 |  | clean
DOTSOV04 | Cu | 0.886875 | 6.68848 | 13.26959 | 1829.79 | 2063.76 | 0.763632 | 0.813569 |  | clean
DOTSOV05 | Cu | 0.886631 | 6.68626 | 13.27192 | 1831.77 | 2066.46 | 0.762437 | 0.81373 |  | clean
DOTSOV06 | Cu | 0.886431 | 6.68664 | 13.27327 | 1831.52 | 2066.41 | 0.763096 | 0.813992 |  | clean
DOTSOV07 | Cu | 0.886331 | 6.68216 | 13.2756 | 1830.47 | 2066.12 | 0.762649 | 0.814038 |  | clean
DOTSOV08 | Cu | 0.885944 | 6.68243 | 13.27641 | 1831.04 | 2066.94 | 0.76293 | 0.814252 |  | clean
DOTSOV09 | Cu | 0.885873 | 6.68148 | 13.27742 | 1830.79 | 2066.98 | 0.762977 | 0.814324 |  | clean
DOTSOV10 | Cu | 0.88573 | 6.68059 | 13.27911 | 1831.53 | 2068.18 | 0.763134 | 0.814476 |  | clean
DOTSOV11 | Cu | 0.885573 | 6.68348 | 13.28211 | 1829.34 | 2066.58 | 0.764092 | 0.81464 |  | clean
DOTSOV12 | Cu | 0.885201 | 6.68259 | 13.28366 | 1831.59 | 2069.49 | 0.762754 | 0.814919 |  | clean
DOTSOV13 | Cu | 0.885044 | 6.68183 | 13.28208 | 1830.52 | 2067.82 | 0.763073 | 0.815146 |  | clean
DOTSOV14 | Cu | 0.885244 | 6.68348 | 13.28137 | 1828.59 | 2065.73 | 0.763012 | 0.814817 |  | clean
DOTSOV15 | Cu | 0.885201 | 6.68502 | 13.28108 | 1830.35 | 2067.76 | 0.762765 | 0.814877 |  | clean
DOTSOV16 | Cu | 0.885187 | 6.68675 | 13.27835 | 1830.99 | 2067.72 | 0.763758 | 0.815022 |  | clean
DOTSOV17 | Cu | 0.885515 | 6.68377 | 13.27736 | 1831.28 | 2067.57 | 0.762482 | 0.814707 |  | clean
DOTSOV18 | Cu | 0.885716 | 6.68868 | 13.27512 | 1829.6 | 2065.05 | 0.763255 | 0.814664 |  | clean
DOTSOV19 | Cu | 0.885987 | 6.68961 | 13.27345 | 1832.82 | 2068.38 | 0.76251 | 0.814328 |  | clean
DOTSOV20 | Cu | 0.886116 | 6.69237 | 13.27181 | 1829.95 | 2064.5 | 0.763382 | 0.814508 |  | clean
DOTSOV21 | Cu | 0.886388 | 6.6893 | 13.27173 | 1831.72 | 2066.9 | 0.765162 | 0.814169 |  | clean
DOTSOV22 | Cu | 0.886216 | 6.69008 | 13.26986 | 1829.91 | 2064.43 | 0.763357 | 0.81429 |  | clean
DOTSOV23 | Cu | 0.886402 | 6.69357 | 13.26793 | 1830.91 | 2064.95 | 0.763561 | 0.814175 |  | clean
DOTSOV24 | Cu | 0.88666 | 6.69375 | 13.264 | 1830.84 | 2064.07 | 0.764803 | 0.81423 |  | clean
DOTSOV25 | Cu | 0.887004 | 6.69332 | 13.2633 | 1833.29 | 2066.57 | 0.763756 | 0.813889 |  | clean
DOTSOV26 | Cu | 0.887119 | 6.69595 | 13.25972 | 1830.67 | 2062.95 | 0.765419 | 0.813915 |  | clean
DOTSOV27 | Cu | 0.887405 | 6.69945 | 13.25974 | 1831.56 | 2063.82 | 0.764563 | 0.813595 |  | clean
DOTSOV28 | Cu | 0.887463 | 6.69375 | 13.26616 | 1834.54 | 2070.08 | 0.765134 | 0.813562 |  | clean
DOTSOV29 | Cu | 0.886216 | 6.68946 | 13.25298 | 1830.59 | 2060.69 | 0.765573 | 0.814994 |  | clean
DOTSOV30 | Cu | 0.888338 | 6.69884 | 13.25143 | 1828.3 | 2057.95 | 0.76388 | 0.812647 |  | clean
DOTSOV31 | Cu | 0.88841 | 6.6816 | 13.24122 | 1828.08 | 2055.78 | 0.766049 | 0.812616 |  | clean
DOTSOV32 | Cu | 0.889243 | 6.68888 | 13.24018 | 1834.67 | 2064.02 | 0.7646 | 0.811282 |  | clean
DOTSOV33 | Cu | 0.888884 | 6.68268 | 13.23198 | 1835.48 | 2063.4 | 0.766206 | 0.812345 |  | clean
DOTSOV34 | Cu | 0.889545 | 6.67789 | 13.22266 | 1836.55 | 2065.3 | 0.764967 | 0.811494 |  | clean
DOTSOV35 | Cu | 0.889243 | 6.67176 | 13.20915 | 1838.63 | 2068.44 | 0.764803 | 0.811899 |  | clean
DOTSOV36 | Cu | 0.888898 | 6.68 | 13.20524 | 1843.39 | 2074.3 | 0.766711 | 0.811624 |  | clean
DOTSOV37 | Cu | 0.888682 | 6.66467 | 13.20372 | 1835.2 | 2064.78 | 0.766709 | 0.812262 |  | clean
DOTSOV38 | Cu | 0.888812 | 6.68742 | 13.20524 | 1838 | 2068.23 | 0.765441 | 0.811625 |  | clean
DOTSOV39 | Cu | 0.888682 | 6.6787 | 13.19872 | 1837.55 | 2066.93 | 0.763289 | 0.811442 |  | clean
DOTSOV40 | Cu | 0.889027 | 6.6872 | 13.1997 | 1837.83 | 2067.9 | 0.766256 | 0.812278 |  | clean
DOTSOV41 | Cu | 0.88874 | 6.67524 | 13.30996 | 1754.89 | 1983.76 | 0.766309 | 0.811943 |  | clean
DOTSOV42 | Cu | 0.88463 | 6.68237 | 13.28197 | 1832.89 | 2070.82 | 0.751817 | 0.812183 |  | clean
DOTTUC | In | 1.14726 | 4.25621 | 4.62986 | 580.298 | 505.813 | 0.338224 | 0.443321 |  | charged
DOTWAL | La | 1.63156 | 3.24941 | 6.26428 | 0 | 0 | 0.349693 | 0.32101 |  | clean
DOYLIM | Cd, Ni | 1.1931 | 4.00278 | 4.68317 | 946.265 | 793.114 | 0.363922 | 0.498457 |  | clean
DUBWON | Zn | 1.2729 | 4.7264 | 5.41735 | 1525.23 | 1198.23 | 0.579645 | 0.481123 |  | clean
DUCGEO | Cu | 0.97593 | 4.10454 | 6.90363 | 909.227 | 931.651 | 0.380914 | 0.586177 |  | clean
DUCHEP | Mo, Zn | 2.22163 | 2.63519 | 3.58736 | 0 | 0 | 0.102153 | 0.168511 |  | clean
DUFGOB | K, U | 1.12069 | 7.81761 | 8.44616 | 1175.74 | 1049.12 | 0.460441 | 0.504819 |  | clean
DUFZOU | Eu, Fe | 1.54167 | 3.0854 | 7.15398 | 0 | 0 | 0.311583 | 0.316186 |  | clean
DUFZUA | Fe, Gd | 1.55098 | 3.1196 | 7.17076 | 0 | 0 | 0.320373 | 0.314675 |  | clean
DUGBAJ | Fe, Tb | 1.57177 | 3.05086 | 7.13438 | 0 | 0 | 0.31569 | 0.30853 |  | clean
DUQCAU | Pr | 2.20289 | 2.43363 | 4.78062 | 0 | 0 | 0.282999 | 0.214801 |  | clean
DUQCAU01 | Pr | 2.19756 | 2.42556 | 4.76205 | 0 | 0 | 0.283869 | 0.215279 |  | clean
DUQSEO | La | 1.73065 | 3.47286 | 3.77576 | 0 | 0 | 0.184613 | 0.26396 |  | clean
DUVNIS | Co | 1.08134 | 5.97402 | 8.00893 | 945.182 | 856.302 | 0.531664 | 0.5472 |  | charged
DUVNIS01 | Co | 1.10379 | 5.97007 | 7.93461 | 907.113 | 838.882 | 0.511477 | 0.526185 |  | charged
DUXKEN | Ni, V | 1.45864 | 2.66706 | 5.19652 | 0 | 0 | 0.225713 | 0.303345 |  | clean
DUXKUD | U | 1.23834 | 6.90082 | 7.67361 | 1230.22 | 993.442 | 0.49025 | 0.473342 |  | clean
DUXMAL | Mn | 1.15892 | 3.88732 | 4.52824 | 674.439 | 581.953 | 0.490453 | 0.448938 |  | clean
DUXZIG01 | Ni, Zn | 1.04686 | 4.36734 | 5.85621 | 2390.85 | 2283.83 | 0.587367 | 0.665628 |  | clean
DUYRAR | Nd, W | 3.43473 | 3.6653 | 5.40502 | 0 | 0 | 0.283027 | 0.13413 |  | clean
DUYREV | Pr, W | 3.41098 | 3.69977 | 5.41837 | 0 | 0 | 0.286247 | 0.135681 |  | clean
DUYRIZ | Ce, W | 3.398 | 3.6902 | 5.27957 | 0 | 0 | 0.282007 | 0.135537 |  | clean
DUYROF | La, W | 3.36341 | 3.77956 | 5.30567 | 413.714 | 123.004 | 0.286553 | 0.138145 |  | clean
EBAMOL | Ni | 1.05221 | 4.28414 | 7.95861 | 899.411 | 854.787 | 0.596362 | 0.573651 |  | clean
EBANAY | Sr | 1.92052 | 3.1879 | 3.59237 | 0 | 0 | 0.189318 | 0.192993 |  | clean
EBATUY | Cd | 1.25605 | 3.67074 | 5.89375 | 0 | 0 | 0.425537 | 0.433631 |  | clean
EBELUU | Ni, Zn | 1.09045 | 4.01259 | 5.06523 | 1103.18 | 1011.67 | 0.504964 | 0.530649 |  | clean
EBEMEE | Cd | 1.61026 | 3.61774 | 4.82351 | 0 | 0 | 0.225599 | 0.254275 |  | clean
EBEMEF | Ni, Zn | 1.23366 | 3.43566 | 4.2795 | 0 | 0 | 0.445365 | 0.519311 |  | clean
EBEMII | Cd | 1.57979 | 3.57779 | 4.74887 | 0 | 0 | 0.2181 | 0.256596 |  | clean
EBEMOO | Cd | 1.59219 | 3.74952 | 4.87658 | 362.043 | 227.387 | 0.23589 | 0.262591 |  | clean
EBETOW | Cd | 1.03965 | 4.68 | 6.64639 | 1678.24 | 1614.24 | 0.588044 | 0.595259 |  | clean
EBEVAK | Cd | 1.0416 | 6.3151 | 7.54806 | 1145.7 | 1099.94 | 0.469157 | 0.547185 |  | charged
EBEWIT | Gd | 1.55436 | 6.64177 | 6.98757 | 1375.17 | 884.718 | 0.601389 | 0.368994 |  | clean
EBEWOZ | Gd | 1.6291 | 6.6098 | 6.97333 | 1332.7 | 818.804 | 0.599901 | 0.343184 |  | clean
EBEWOZ01 | Gd | 1.62762 | 6.58574 | 6.97737 | 1346.67 | 826.637 | 0.60181 | 0.343137 |  | clean
EBEXAM | Gd | 1.50724 | 6.78821 | 7.13111 | 1375.68 | 912.715 | 0.598015 | 0.384799 |  | clean
EBEXEQ | Gd | 1.61812 | 6.73356 | 7.07406 | 1329.02 | 825.152 | 0.592937 | 0.34237 |  | clean
EBEXEQ01 | Gd | 1.61064 | 6.70514 | 7.05454 | 1366.81 | 844.692 | 0.590254 | 0.344759 |  | clean
EBEZUI | Ag | 1.37981 | 3.35368 | 4.7171 | 0 | 0 | 0.310722 | 0.367231 |  | ion
EBIDIE | Ag, Fe | 1.47387 | 3.27189 | 4.8653 | 0 | 0 | 0.238325 | 0.305194 |  | charged
EBIDOK | Ag, Fe | 0.88059 | 7.28168 | 10.15107 | 1570.93 | 1783.95 | 0.578635 | 0.732005 |  | ion
EBIHII | Fe | 1.13174 | 5.19916 | 6.77782 | 1664.48 | 1470.73 | 0.59803 | 0.524965 |  | clean
EBIJAC | Cd | 1.35778 | 4.345 | 5.69411 | 470.167 | 346.277 | 0.306886 | 0.346031 |  | clean
EBIMIN | Mn | 1.389 | 2.41467 | 4.29295 | 0 | 0 | 0.212278 | 0.301802 |  | charged
EBIMOT | Mg | 1.34295 | 2.59937 | 4.76056 | 0 | 0 | 0.219594 | 0.296554 |  | charged
EBIPIQ | Cu | 1.63961 | 2.76098 | 3.95804 | 0 | 0 | 0.129065 | 0.242427 |  | clean
EBOJOV | Eu | 2.49059 | 4.64509 | 5.20324 | 705.403 | 283.227 | 0.292453 | 0.180217 |  | clean
EBOTOF | Al | 1.67322 | 2.42708 | 3.863 | 0 | 0 | 0.297782 | 0.252784 |  | clean
EBUFUE | Co | 1.10917 | 3.39477 | 7.02539 | 0 | 0 | 0.311245 | 0.451252 |  | clean
EBUQEX | Na | 0.890694 | 3.93297 | 6.34635 | 1133.65 | 1272.77 | 0.585641 | 0.642984 |  | clean
EBUQIB | Na, Zn | 1.1026 | 4.38011 | 6.03622 | 683.13 | 619.561 | 0.453989 | 0.462289 |  | clean
EBUQOH | Na, Zn | 1.14864 | 3.21277 | 7.81961 | 0 | 0 | 0.303561 | 0.408542 |  | charged
EBUREA | Mn | 1.31199 | 4.43835 | 5.12157 | 976.587 | 744.358 | 0.394314 | 0.362201 |  | clean
ECAHAT | Zn | 0.854274 | 11.4865 | 12.33039 | 1006.88 | 1178.64 | 0.534409 | 0.717924 |  | clean
ECAHEX | Cu | 1.20906 | 5.1748 | 6.93055 | 756.784 | 625.929 | 0.31082 | 0.39927 |  | clean
ECAHIB | Cu | 1.25098 | 4.44877 | 6.61665 | 654.504 | 523.19 | 0.278215 | 0.372529 |  | clean
ECAHOH | Cu | 1.21823 | 4.98271 | 6.87083 | 752.546 | 617.737 | 0.302282 | 0.392749 |  | clean
ECAHUN | Zn | 0.854178 | 11.34056 | 12.33081 | 985.66 | 1153.93 | 0.545738 | 0.7178 |  | clean
ECASAD | Zn | 1.61904 | 3.62411 | 4.09039 | 0 | 0 | 0.204997 | 0.295608 |  | clean
ECASOS | Cu | 1.86913 | 2.88357 | 3.2446 | 0 | 0 | 0.142109 | 0.184816 |  | clean
ECEZAO | Ni | 1.42755 | 4.01035 | 4.88804 | 709.507 | 495.021 | 0.409824 | 0.353657 |  | clean
ECEZAO01 | Ni | 1.43329 | 4.06488 | 4.94749 | 806.966 | 565.28 | 0.329829 | 0.34956 |  | clean
ECIWOC | Zn | 1.40153 | 4.785 | 5.05411 | 386.179 | 275.54 | 0.266306 | 0.294335 |  | clean
ECIWUJ | Zn | 1.49231 | 2.62453 | 3.25413 | 0 | 0 | 0.150455 | 0.283443 |  | clean
ECODEG | Cd | 1.34842 | 3.54871 | 5.33632 | 0 | 0 | 0.488986 | 0.396594 |  | clean
ECODIK | Cu | 1.19981 | 4.01377 | 4.79857 | 1222.5 | 1018.91 | 0.565768 | 0.49577 |  | clean
ECOKAJ | Zn | 0.325331 | 17.57546 | 18.9972 | 1163.17 | 3575.35 | 0.889583 | 2.68562 |  | clean
ECOLEP | Co | 0.407232 | 10.91794 | 11.63969 | 1836.39 | 4509.46 | 0.887086 | 2.09439 |  | clean
ECORIX | Ni | 1.56578 | 3.03659 | 3.90772 | 0 | 0 | 0.301706 | 0.287724 |  | clean
ECOROD | Co | 1.54054 | 3.00159 | 4.00683 | 0 | 0 | 0.303549 | 0.286552 |  | clean
ECOSIY | Co | 2.15491 | 2.78811 | 3.93149 | 0 | 0 | 0.170656 | 0.18451 |  | clean
ECOTOG | Co | 1.83477 | 2.4207 | 2.79526 | 0 | 0 | 0.020641 | 0.207537 |  | clean
ECUCIP | Eu | 1.89349 | 2.64336 | 3.79378 | 0 | 0 | 0.17204 | 0.21319 |  | clean
ECUCOV | Tb | 1.95569 | 2.59179 | 3.75468 | 0 | 0 | 0.162854 | 0.203253 |  | clean
ECUCUB | Yb | 2.08541 | 2.8656 | 3.57107 | 0 | 0 | 0.103008 | 0.185857 |  | clean
ECUDAI | Nd | 1.47319 | 3.08033 | 4.88875 | 0 | 0 | 0.40438 | 0.352009 |  | clean
ECUDEM | Sm | 1.50996 | 3.12705 | 4.87095 | 0 | 0 | 0.409979 | 0.339631 |  | clean
ECUDIR | U | 2.64413 | 4.51439 | 5.33987 | 493.777 | 186.745 | 0.269582 | 0.189822 |  | charged
ECUDOX | U | 2.34011 | 6.14054 | 6.82408 | 1505.43 | 643.317 | 0.559271 | 0.263481 |  | clean
ECUFAL | Cs, U | 2.91222 | 4.46702 | 5.3241 | 500.504 | 171.863 | 0.217665 | 0.158862 |  | charged
ECUFEP | U | 2.93369 | 4.42008 | 5.27771 | 526.88 | 179.596 | 0.203652 | 0.154148 |  | charged
ECUTON | Zn | 1.4678 | 2.51427 | 3.86672 | 0 | 0 | 0.126308 | 0.275375 |  | clean
EDABOC | Pr | 1.69765 | 3.12592 | 5.13779 | 0 | 0 | 0.321696 | 0.25027 |  | clean
EDADET | Pr | 2.14016 | 3.23199 | 4.03192 | 0 | 0 | 0.265435 | 0.181791 |  | clean
EDADIX | Zn | 1.24361 | 3.88728 | 4.63332 | 515.298 | 414.357 | 0.43079 | 0.416645 |  | clean
EDAFUM | Co | 1.77302 | 3.72004 | 4.92982 | 258.206 | 145.631 | 0.280446 | 0.258544 |  | clean
EDAGAT | Co | 1.84563 | 3.62215 | 4.66461 | 0 | 0 | 0.250763 | 0.237698 |  | clean
EDAGEX | Co | 1.79444 | 3.69066 | 4.90414 | 0 | 0 | 0.278567 | 0.254685 |  | clean
EDAPIK | Cu | 0.672755 | 6.53196 | 7.09885 | 1706.39 | 2536.41 | 0.654288 | 1.03389 |  | clean_h
EDAVOV | Cu | 1.63199 | 4.91725 | 5.43148 | 349.774 | 214.322 | 0.167805 | 0.245874 |  | clean
EDEPAG | Eu | 1.47756 | 4.39186 | 5.9343 | 1117.46 | 756.285 | 0.493895 | 0.365599 |  | clean
EDOMAM | Cu | 0.809806 | 6.04059 | 8.29315 | 1868.49 | 2307.33 | 0.691284 | 0.819756 |  | clean
EDORIY | Cu | 2.74632 | 4.10073 | 6.08641 | 568.438 | 206.981 | 0.215343 | 0.155237 |  | charged
EDOVEA | Gd, Zn | 1.53264 | 3.57969 | 5.76417 | 0 | 0 | 0.454185 | 0.372502 |  | charged
EDOVIE | Dy, Zn | 1.54505 | 3.599 | 5.73051 | 0 | 0 | 0.464404 | 0.373468 |  | charged
EDUSIF | Zn | 0.593338 | 7.91583 | 15.06639 | 2156.27 | 3634.13 | 0.829192 | 1.36205 |  | clean
EDUVOO | Zn | 0.373403 | 10.629 | 20.93415 | 1813.66 | 4857.11 | 0.912442 | 2.31058 |  | clean
EFAYEQ | Cu | 0.445224 | 8.20988 | 11.3339 | 2282.89 | 5127.51 | 0.811988 | 1.80841 | hydrogenation | manual
EFAYIU | Zn | 0.433579 | 8.64377 | 11.56521 | 2219.37 | 5118.71 | 0.842218 | 1.88014 |  | clean
EFEGOM | Fe | 1.11988 | 5.63757 | 6.13983 | 1267.61 | 1131.91 | 0.518894 | 0.51939 |  | clean
EFOSUO | Mn, Re | 2.23497 | 4.44144 | 5.23309 | 2117.63 | 947.501 | 0.561825 | 0.29116 |  | clean
EFOTAV | Mn, Re | 2.18747 | 4.50362 | 5.43531 | 2308.03 | 1055.12 | 0.571956 | 0.300863 |  | clean
EFOTEZ | Mn, Re, Se | 2.67676 | 4.39448 | 5.06643 | 1907.18 | 712.494 | 0.545682 | 0.237489 |  | clean
EFOTID | Mn, Re, Te | 3.01069 | 4.13348 | 5.17106 | 1611.36 | 535.212 | 0.540761 | 0.203432 |  | clean
EGATEM | Co, Zn | 0.847968 | 8.68741 | 10.25144 | 1319.78 | 1556.4 | 0.619059 | 0.762545 |  | clean
EGATIQ | Ni, Zn | 0.815931 | 9.35673 | 10.61507 | 1344.37 | 1647.65 | 0.640639 | 0.809943 |  | clean
EGATOW | Co, Zn | 1.20816 | 5.11285 | 5.96917 | 1641.75 | 1358.88 | 0.635058 | 0.508336 |  | clean
EGEHOO | In | 1.23596 | 6.31093 | 9.43653 | 1483.14 | 1199.99 | 0.543207 | 0.489717 |  | charged
EGEJIK | Zn | 0.680562 | 8.70396 | 10.26084 | 1956.2 | 2874.39 | 0.730414 | 1.09507 | removed duplicates + geom. Minimization (fine setting/conjugate grad.) | manual
EGELUY | Al | 0.949 | 6.86 | 7.32 | 1463.32 | 1544.58 | 0.715 | 0.639642 | solvent removal + hydrogenation + geom. Minimization (fine setting/cg) | manual
EGELUY01 | Al | 0.947391 | 7.05 | 7.46 | 1476.34 | 1555.22 | 0.711 | 0.667095 | solvent removal + hydrogenation + geom. Minimization (fine setting/cg) | manual
EHALOP | Al | 0.939 | 7.12 | 7.57 | 1532.55 | 1632.09 | 0.717 | 0.650259 | solvent removal + hydrogenation + geom. Minimization (fine setting/cg) | manual
EHEKUY | Ru | 1.28701 | 3.5251 | 6.18029 | 0 | 0 | 0.332452 | 0.384646 |  | clean
EHIJAH | Zn | 0.385139 | 11.6994 | 18.49076 | 1734.21 | 4502.81 | 0.882653 | 2.20576 |  | clean
EHODOV | In | 1.13489 | 4.79584 | 6.29636 | 1264.13 | 1113.88 | 0.606121 | 0.536366 |  | clean
EHUCOA | Cr, Mn | 0.982476 | 3.25891 | 5.17903 | 0 | 0 | 0.445689 | 0.581637 |  | clean
EHUFAP | Cu | 1.51924 | 3.32683 | 4.35447 | 0 | 0 | 0.247543 | 0.274758 |  | clean
EJAXIW | Co | 0.942507 | 4.30182 | 6.39565 | 1352.79 | 1435.31 | 0.547834 | 0.632839 |  | clean
EJEFOP | Cd | 1.60769 | 2.84987 | 4.0642 | 0 | 0 | 0.178848 | 0.25035 |  | clean
EJEGOQ | Co, U | 2.99053 | 3.17537 | 13.1275 | 0 | 0 | 0.497157 | 0.194319 |  | clean
EJEHAD | Mn, U | 3.04167 | 2.98396 | 12.74142 | 0 | 0 | 0.423813 | 0.183093 |  | clean
EJIDUW01 | Nd | 1.5584 | 3.3869 | 4.24244 | 0 | 0 | 0.314984 | 0.314129 |  | clean
EJIDUW02 | Nd | 1.53852 | 3.4695 | 4.29788 | 0 | 0 | 0.329461 | 0.323389 |  | clean
EJOGOZ | Cu | 1.08841 | 7.67789 | 8.55826 | 1065.72 | 979.154 | 0.419314 | 0.507767 |  | clean
EJONOH | Co | 1.47939 | 3.60442 | 4.44167 | 0 | 0 | 0.286187 | 0.312937 |  | clean
EKARUE | Cu | 1.5527 | 3.20781 | 4.2283 | 0 | 0 | 0.135996 | 0.259124 |  | clean
EKEQIV | Cu, Mo | 2.0444 | 3.45461 | 5.23981 | 0 | 0 | 0.323819 | 0.221717 |  | clean
EKOPIE | Cd, Sr | 1.21526 | 5.14354 | 6.61542 | 1687.04 | 1388.22 | 0.623831 | 0.508454 |  | clean
EKOPOK | Ca, Cd | 1.24495 | 7.30447 | 7.61675 | 1084.86 | 871.409 | 0.545433 | 0.453698 |  | clean
EKOPUQ | Ca, Cd | 0.972371 | 8.02745 | 11.06416 | 1307.93 | 1345.09 | 0.524018 | 0.628893 |  | clean
EKUPEG | Cu | 0.865202 | 8.26476 | 12.15079 | 1565.39 | 1809.27 | 0.632038 | 0.780536 |  | clean
ELAFUT | Cd | 1.56325 | 2.42927 | 5.03683 | 0 | 0 | 0.366045 | 0.297081 |  | clean
ELAZEX | Cd | 1.98591 | 2.66568 | 3.63212 | 0 | 0 | 0.123443 | 0.182272 |  | clean
ELELEN | Cu | 0.915782 | 4.1882 | 7.0748 | 1039.59 | 1135.2 | 0.410772 | 0.642517 |  | clean
ELERIX | Cu, La | 2.48309 | 3.2874 | 3.89315 | 0 | 0 | 0.0689193 | 0.154516 |  | clean
ELERIX01 | Cu, La | 2.45669 | 3.05944 | 3.74206 | 0 | 0 | 0.0774403 | 0.155748 |  | clean
ELEROD | Cu, Eu | 2.52901 | 3.11114 | 3.78143 | 0 | 0 | 0.0728822 | 0.150315 |  | clean
ELIJOZ | Ce | 1.48251 | 3.85268 | 5.0309 | 888.685 | 599.446 | 0.422984 | 0.338504 |  | clean
ELIJUF | Y | 1.36019 | 3.63869 | 4.98722 | 0 | 0 | 0.422206 | 0.361087 |  | clean
ELIKAM | Pr | 1.49693 | 3.82798 | 5.04335 | 857.769 | 573.017 | 0.426109 | 0.333907 |  | clean
ELIKEQ | Nd | 1.51189 | 3.80728 | 4.99766 | 817.709 | 540.852 | 0.422868 | 0.330054 |  | clean
ELIKIU | Sm | 1.54816 | 3.7531 | 4.97124 | 803.452 | 518.971 | 0.420239 | 0.320206 |  | clean
ELIKOA | Eu | 1.55809 | 3.73339 | 4.97213 | 774.35 | 496.987 | 0.418231 | 0.317619 |  | clean
ELIKUG | Gd | 1.57969 | 3.7268 | 4.95561 | 778.416 | 492.765 | 0.42021 | 0.313008 |  | clean
ELILAN | Dy | 1.61177 | 3.69174 | 4.95628 | 0 | 0 | 0.418061 | 0.304838 |  | clean
ELILER | Er | 1.63697 | 3.66982 | 4.98078 | 0 | 0 | 0.417205 | 0.299646 |  | clean
ELILIV | Tm | 1.64354 | 3.62473 | 4.97952 | 0 | 0 | 0.418181 | 0.298429 |  | clean
ELOFIU | Ca | 1.18633 | 2.84877 | 3.5523 | 0 | 0 | 0.136131 | 0.41439 |  | charged
ELOZEK | Pb | 2.80091 | 5.24436 | 5.94525 | 215.854 | 77.0654 | 0.0939336 | 0.129841 |  | clean
EMAFII | Ag | 1.29853 | 2.84508 | 7.06101 | 0 | 0 | 0.278697 | 0.354065 |  | charged
EMANAH | Cd, In | 1.80411 | 2.77101 | 3.45596 | 0 | 0 | 0.311352 | 0.287802 |  | clean
EMEGEJ | Eu | 1.25561 | 2.62137 | 5.14373 | 0 | 0 | 0.304304 | 0.399401 |  | clean
EMICUZ | Cd | 1.64268 | 2.53854 | 4.0744 | 0 | 0 | 0.145963 | 0.24097 |  | clean
EMIFOW | In | 1.40224 | 4.85024 | 7.57421 | 2700.29 | 1925.7 | 0.797097 | 0.499861 |  | charged
EMIGAJ | In | 1.10466 | 10.75886 | 12.66503 | 2203.48 | 1994.72 | 0.831729 | 0.686684 |  | charged
EMIGEN | In | 1.09302 | 9.15754 | 9.93361 | 2310.98 | 2114.3 | 0.832127 | 0.691518 |  | charged
EMIGIR | In | 1.39411 | 4.82509 | 7.59015 | 2645.44 | 1897.59 | 0.79468 | 0.501464 |  | charged
EMIGOX | In | 1.53443 | 5.1146 | 6.94737 | 2075.86 | 1352.86 | 0.73799 | 0.423282 |  | charged
EMIGUD | In | 1.49442 | 4.93813 | 7.15691 | 2125.44 | 1422.25 | 0.735824 | 0.435435 |  | charged
EMIHAK | In | 1.48471 | 5.00524 | 6.82599 | 2099.67 | 1414.2 | 0.716832 | 0.434325 |  | charged
EMIHEO | Cd, In | 1.43722 | 7.59699 | 9.11282 | 2396.83 | 1667.69 | 0.780499 | 0.499347 |  | charged
EMIHIS | Cd, In | 1.48172 | 5.91598 | 9.63026 | 2098.29 | 1416.11 | 0.742194 | 0.462247 |  | charged
EMITUQ | Zn | 0.974534 | 5.72186 | 7.52369 | 1411.95 | 1414.28 | 0.59975 | 0.635372 |  | clean
EMITUQ01 | Zn | 0.998352 | 5.62107 | 7.79889 | 1475.7 | 1514.26 | 0.591817 | 0.61002 |  | clean
EMIVAY | Zn | 1.16854 | 3.76872 | 4.88617 | 451.899 | 386.722 | 0.387365 | 0.437961 |  | clean
EMIYEF | Co, Mo | 1.99702 | 2.70329 | 4.02053 | 0 | 0 | 0.235293 | 0.21059 |  | clean
EMOSOP | Cd | 1.72177 | 2.42916 | 3.77415 | 0 | 0 | 0.144957 | 0.244017 |  | clean
EMUYAM | Ag, Fe | 1.86364 | 3.16651 | 4.21645 | 0 | 0 | 0.0617323 | 0.206776 |  | clean
ENAFAB | Ni, W | 2.54245 | 4.31195 | 11.61304 | 1312.48 | 516.227 | 0.469054 | 0.226182 |  | clean
ENAFOP | Gd, Na | 1.18111 | 8.24635 | 11.60166 | 972.862 | 823.685 | 0.41446 | 0.449299 |  | ion
ENISOK | Cd, Si | 1.14432 | 4.5443 | 6.962 | 1631.33 | 1425.59 | 0.562619 | 0.524216 |  | clean
ENISUQ | Mn, Si | 0.992256 | 4.37963 | 6.6554 | 1600.13 | 1612.62 | 0.55007 | 0.584815 |  | clean
ENITAX | Cu, Si | 0.573061 | 7.22011 | 10.08149 | 2304.1 | 4020.69 | 0.831364 | 1.35723 |  | clean
ENITEB | Cd, Si | 0.909449 | 5.25239 | 7.9765 | 1906.93 | 2096.8 | 0.655658 | 0.725166 |  | clean
ENITIF | Si, Zn | 0.993739 | 4.14792 | 6.04006 | 1346.46 | 1354.95 | 0.558396 | 0.596645 |  | clean
ENITOL | Si, Zn | 1.0207 | 5.78838 | 9.0167 | 1432.01 | 1402.96 | 0.54924 | 0.572789 |  | clean
ENIXUV | Mn | 1.04896 | 4.75487 | 6.81302 | 1155.43 | 1101.5 | 0.48463 | 0.525487 |  | clean
ENUCOG | Cd, Ni | 1.86086 | 3.25846 | 4.91468 | 0 | 0 | 0.308918 | 0.26812 |  | clean
EPEWAY | Co | 1.27095 | 5.36673 | 5.80906 | 916.344 | 715.494 | 0.411734 | 0.395498 |  | clean
EPEWAY01 | Co | 1.28071 | 5.34538 | 5.86305 | 957.953 | 753.733 | 0.403468 | 0.388025 |  | clean
EPEWEC | Co | 1.27191 | 5.35243 | 5.88152 | 961.597 | 756.025 | 0.414555 | 0.396469 |  | clean
EPISOM | Cu | 0.677616 | 6.49016 | 12.63938 | 2129.49 | 3142.61 | 0.815555 | 1.09548 |  | clean
EPOTAF | Cu | 0.575241 | 6.61136 | 7.63453 | 2987.7 | 5193.82 | 0.815159 | 1.33629 |  | clean
EPOXAJ | U | 3.60105 | 3.54046 | 4.90808 | 0 | 0 | 0.387604 | 0.150314 |  | clean
EPUJIJ | Pr | 1.85806 | 2.62655 | 3.7032 | 0 | 0 | 0.224277 | 0.268896 |  | clean
EPUTUF | Eu | 1.3462 | 3.27487 | 5.06045 | 0 | 0 | 0.267996 | 0.338879 |  | charged
EPUVAN | Gd | 1.35284 | 3.28622 | 5.15881 | 0 | 0 | 0.273533 | 0.336342 |  | charged
EPUXET | Cd | 1.25583 | 3.26125 | 4.89022 | 0 | 0 | 0.26615 | 0.37815 |  | clean
EQERAU | Mg | 0.830188 | 5.10134 | 8.66462 | 1599.74 | 1926.96 | 0.658331 | 0.766998 |  | clean
EQEREY | Co | 1.08432 | 5.17427 | 6.76077 | 1352.02 | 1246.88 | 0.539675 | 0.506168 |  | clean
EQERIC | Co | 1.08357 | 5.10575 | 5.65308 | 1210.32 | 1116.97 | 0.562194 | 0.505658 |  | clean
EQIWAD | As, Cd | 2.05517 | 2.68358 | 3.10476 | 0 | 0 | 0.0480642 | 0.167887 |  | clean
EQOCES | Co | 1.15615 | 3.12659 | 5.48857 | 0 | 0 | 0.375948 | 0.476213 |  | clean
EQOCES01 | Co | 1.09166 | 2.46847 | 5.59525 | 0 | 0 | 0.41938 | 0.533236 |  | clean
EQOCIW | Co | 1.17639 | 2.46021 | 5.70211 | 0 | 0 | 0.371656 | 0.461765 |  | clean
EQUBIC | Tb | 2.01313 | 4.02529 | 4.62524 | 508.206 | 252.445 | 0.326287 | 0.227906 |  | clean
EQUBOI | Eu | 1.94101 | 4.11847 | 4.70314 | 592.558 | 305.284 | 0.34258 | 0.239313 |  | clean
EQUBUO | Gd | 1.98147 | 4.09417 | 4.678 | 537.96 | 271.495 | 0.337126 | 0.233091 |  | clean
EREFEN01 | Zn | 1.12984 | 3.89827 | 5.00416 | 392.536 | 347.428 | 0.497184 | 0.476594 |  | clean
EREGOY | Cd | 0.879553 | 5.25494 | 7.33047 | 2223.57 | 2528.07 | 0.698013 | 0.775491 |  | clean
ERUFUS | Cd | 1.509 | 3.42552 | 4.36037 | 0 | 0 | 0.280828 | 0.296911 |  | clean
ESATAU | Zn | 1.46808 | 3.48356 | 4.73557 | 0 | 0 | 0.331777 | 0.30613 |  | clean
ESEQUO | Co | 1.17049 | 3.78187 | 5.9241 | 750.802 | 641.445 | 0.439562 | 0.464446 |  | clean
ESEVIH | Zn | 1.51625 | 6.30512 | 6.88268 | 1114.13 | 734.791 | 0.512868 | 0.359601 |  | clean
ESIPUR | Cu | 1.61916 | 2.81655 | 4.9703 | 0 | 0 | 0.13671 | 0.240868 |  | clean
ESIPUR02 | Cu | 1.61266 | 2.80803 | 4.97103 | 0 | 0 | 0.135812 | 0.242208 |  | clean
ESUMOU | Mn | 1.59759 | 2.66439 | 3.34875 | 0 | 0 | 0.176848 | 0.26662 |  | clean
ESUMOU01 | Mn | 1.6553 | 2.73995 | 3.43054 | 0 | 0 | 0.15982 | 0.249105 |  | clean
ETAXIH | Zn | 1.63541 | 2.63827 | 5.15292 | 0 | 0 | 0.173848 | 0.276142 |  | clean
ETAXUT | Zn | 0.721487 | 7.93773 | 12.89356 | 1767.5 | 2449.8 | 0.705929 | 0.992084 |  | clean
ETAYAA | Cd | 1.09216 | 5.40965 | 7.06595 | 1860.4 | 1703.41 | 0.561249 | 0.586736 |  | clean
ETEJIX | La | 1.05868 | 4.77766 | 6.69684 | 2119.01 | 1955.56 | 0.674998 | 0.623867 |  | clean
ETEJIX01 | La | 1.08358 | 5.05367 | 6.81796 | 2085.31 | 1969.74 | 0.654992 | 0.600751 |  | clean
ETEJOD01 | Nd | 1.10092 | 4.96877 | 6.6678 | 2142 | 1945.64 | 0.677122 | 0.593056 |  | clean
ETEJUJ | Sm | 1.11208 | 5.16362 | 6.80904 | 2052.61 | 1845.74 | 0.676949 | 0.589533 |  | clean
ETEKAQ | Gd | 1.13284 | 4.70834 | 5.81491 | 1632.25 | 1393.4 | 0.675858 | 0.578629 |  | clean
ETEKAQ01 | Gd | 1.17141 | 5.19238 | 6.79458 | 2052.79 | 1812.08 | 0.577445 | 0.545695 | hydrogenation | manual
ETEKEU | Er | 1.16256 | 5.18388 | 6.74215 | 2062.56 | 1774.16 | 0.67799 | 0.564115 |  | clean
ETESIG | Cd | 1.34804 | 4.10522 | 5.84738 | 851.787 | 631.871 | 0.425362 | 0.387243 |  | clean
ETUWOG | Co | 1.49933 | 2.63619 | 4.3132 | 0 | 0 | 0.285818 | 0.296085 |  | clean
EVAKOB | Cu | 0.806398 | 3.92349 | 13.10841 | 1541.94 | 1912.13 | 0.624103 | 0.816525 |  | charged
EVEGER | Mn, Yb | 1.48602 | 3.24345 | 7.46813 | 0 | 0 | 0.342304 | 0.342723 |  | clean
EVOHOM | Ba, Zr | 2.14715 | 2.65551 | 3.57984 | 0 | 0 | 0.236232 | 0.214906 |  | clean
EVOMOR | Mn | 1.1881 | 2.42195 | 4.57986 | 0 | 0 | 0.340522 | 0.405919 |  | clean
EVOMOR01 | Mn | 1.19416 | 2.45336 | 4.59198 | 0 | 0 | 0.338444 | 0.40224 |  | clean
EVOTIT | Zn | 0.985184 | 10.49739 | 12.45616 | 1329.16 | 1349.15 | 0.534415 | 0.630622 |  | clean
EVUBAY | Zn | 1.89892 | 2.57868 | 3.66168 | 0 | 0 | 0.136136 | 0.210608 |  | clean
EVUMUE | La, Zn | 2.1373 | 2.53106 | 4.29358 | 0 | 0 | 0.233064 | 0.200394 |  | clean
EVUNAL | Nd, Zn | 2.17688 | 2.60005 | 4.3435 | 0 | 0 | 0.234262 | 0.196257 |  | clean
EVUNEP | Sm, Zn | 2.21084 | 2.63132 | 4.38285 | 0 | 0 | 0.235153 | 0.192665 |  | clean
EVUNIT | Eu, Zn | 2.21558 | 2.62968 | 4.36696 | 0 | 0 | 0.229905 | 0.191099 |  | clean_h
EVUNOY | Cd | 1.50967 | 2.54565 | 4.88935 | 0 | 0 | 0.283164 | 0.359717 |  | clean
EVUQOC | La | 1.5074 | 3.92262 | 5.3745 | 764.096 | 506.896 | 0.443566 | 0.321825 |  | clean
EVUQUI | Nd | 1.53551 | 3.93851 | 4.83999 | 629.801 | 410.159 | 0.399455 | 0.316246 |  | clean
EVURAP | Ce | 1.50366 | 4.00691 | 4.91998 | 724.204 | 481.628 | 0.40995 | 0.325902 |  | clean
EWALUK | Zn | 0.793146 | 4.28121 | 9.61156 | 1931.23 | 2434.89 | 0.637449 | 0.862787 |  | clean
EWESIJ | Cu, W | 1.7267 | 5.33368 | 7.89293 | 788.817 | 456.835 | 0.34689 | 0.283552 |  | clean
EWEWUZ | Ag, Fe | 1.66899 | 3.71878 | 4.52116 | 0 | 0 | 0.232733 | 0.25777 |  | charged
EWIDUK | Zn | 0.917269 | 3.18631 | 11.39032 | 0 | 0 | 0.521992 | 0.684632 | hydrogenation | manual
EWIMIH | Mn | 1.21868 | 3.37263 | 5.27531 | 0 | 0 | 0.326691 | 0.398669 |  | charged
EWIMON | Mn | 1.22506 | 3.95733 | 5.41664 | 786.512 | 642.018 | 0.361525 | 0.412075 |  | charged
EWUCOP | Cu | 1.14036 | 3.62056 | 4.517 | 0 | 0 | 0.566531 | 0.525415 |  | clean
EWUSOF | Cu, Mo | 0.877 | 8.47337 | 11.18858 | 1599.58 | 1823.93 | 0.64979 | 0.818885 |  | clean
EWUSUL | Cu, W | 0.979503 | 8.38572 | 11.25293 | 1592.34 | 1625.66 | 0.650247 | 0.733611 |  | clean
EWUTEW | Cu, W | 1.29422 | 4.88065 | 7.55964 | 1429.09 | 1104.21 | 0.518231 | 0.457785 |  | clean
EXEQAA | Sc | 1.02495 | 7.13069 | 7.25351 | 1470.97 | 1435.16 | 0.622732 | 0.590575 |  | clean
EXEQII | Sc | 1.02043 | 7.11371 | 7.24683 | 1414.8 | 1386.48 | 0.62933 | 0.595418 |  | clean
EXEWAG | Zn | 1.06728 | 5.69751 | 7.6405 | 1415.8 | 1326.55 | 0.546556 | 0.550657 |  | clean
EXEXAH | Co | 0.865744 | 9.08126 | 9.58473 | 1312.68 | 1516.25 | 0.550318 | 0.70766 |  | clean
EXIBUI | Ba, V | 1.86397 | 3.2707 | 4.33334 | 0 | 0 | 0.22708 | 0.233872 |  | clean
EXIDEV | Co | 1.30704 | 2.86096 | 4.20107 | 0 | 0 | 0.233147 | 0.3353 |  | clean
EXOTOB | Ni | 0.710367 | 7.77882 | 13.28738 | 1702.15 | 2396.15 | 0.688245 | 0.994202 |  | clean
EXOTUH | Cd | 0.948012 | 4.4082 | 6.05946 | 1532.08 | 1616.1 | 0.5883 | 0.653567 |  | clean
EXOZEX | Cu | 1.20274 | 3.02039 | 5.85437 | 0 | 0 | 0.429142 | 0.469 |  | clean
EXOZIB | Cu | 0.860889 | 5.67239 | 8.81916 | 1937.85 | 2250.99 | 0.653786 | 0.805609 |  | clean
EXUMOZ | Mn | 1.63498 | 2.99752 | 3.83719 | 0 | 0 | 0.163243 | 0.214441 |  | clean
EYACOX | Eu | 0.961963 | 5.87215 | 8.14361 | 2306.66 | 2397.86 | 0.74344 | 0.715698 |  | clean
EYOPOY | Cd | 1.12791 | 5.28095 | 6.13027 | 1106.52 | 981.034 | 0.531589 | 0.503278 |  | clean
EYOPUE | Cd | 1.19679 | 5.69719 | 6.46649 | 597.15 | 498.96 | 0.410821 | 0.440924 |  | clean
EYOQAL | Co | 1.1423 | 5.84769 | 6.13556 | 557.293 | 487.87 | 0.423216 | 0.434699 |  | clean
EYOQEP | Cd | 1.15026 | 4.16133 | 6.74102 | 1041.29 | 905.271 | 0.484774 | 0.473747 |  | clean
EYULOA | Co | 1.26506 | 3.99192 | 4.93073 | 557.021 | 440.313 | 0.345614 | 0.385895 |  | clean
EYUWAW | Mn | 1.02499 | 4.52996 | 6.01873 | 1209.24 | 1179.76 | 0.513915 | 0.556564 |  | clean_h
EZABEN | Cd | 1.80933 | 3.75233 | 5.22809 | 975.076 | 538.917 | 0.465021 | 0.311829 |  | clean
EZILUV | Cu | 0.93904 | 3.92954 | 9.54117 | 1049.89 | 1118.05 | 0.643737 | 0.669126 |  | clean
EZIMAC | Cu | 0.939751 | 3.79759 | 9.54644 | 1005.99 | 1070.48 | 0.643994 | 0.66842 |  | clean
EZOBUR | Cu | 1.26527 | 4.4976 | 5.45351 | 596.5 | 436.985 | 0.343682 | 0.418048 |  | clean
EZOBUR02 | Cu | 1.36504 | 4.91314 | 6.22091 | 805.938 | 636.97 | 0.294559 | 0.360257 |  | clean
EZOFEF | Ni | 1.02492 | 4.58247 | 11.22482 | 1194.72 | 1165.67 | 0.642544 | 0.596913 |  | clean
EZUCIM | Zn | 1.00292 | 4.42324 | 5.27092 | 1241.61 | 1238 | 0.560296 | 0.597507 |  | clean
EZUCOS | Cd | 1.33256 | 3.17301 | 6.21545 | 0 | 0 | 0.42851 | 0.387565 |  | clean
FABFOF | Zn | 1.19882 | 2.89281 | 4.12243 | 0 | 0 | 0.225176 | 0.442815 |  | ion
FACMIH | Cu | 0.961721 | 2.76321 | 14.0744 | 0 | 0 | 0.400409 | 0.547607 |  | charged
FACMIH01 | Cu | 0.961721 | 2.81409 | 14.18478 | 0 | 0 | 0.396271 | 0.546741 |  | charged
FAFDEX | K, Mn | 1.4121 | 4.0465 | 4.84612 | 502.288 | 355.703 | 0.356022 | 0.293479 |  | clean
FAFGAU | Nd | 1.88278 | 3.27208 | 4.21106 | 0 | 0 | 0.219936 | 0.226664 |  | clean
FAFJIH | B, Zn | 1.46943 | 2.55624 | 3.61922 | 0 | 0 | 0.118727 | 0.277332 |  | clean
FAFMAC | Ag | 1.26269 | 5.39086 | 6.81612 | 996.889 | 789.497 | 0.413369 | 0.432307 |  | clean
FAGFUQ | Co | 0.842017 | 5.16773 | 6.83937 | 1918.84 | 2278.86 | 0.64097 | 0.766442 |  | clean
FAGREM | Zn | 1.46524 | 6.89343 | 7.38233 | 1282.77 | 875.472 | 0.517574 | 0.383665 |  | clean
FAHFUR | Be | 0.939536 | 5.73634 | 6.12772 | 654.067 | 696.159 | 0.543712 | 0.63185 |  | clean
FAHGAY | Be | 0.789805 | 5.0549 | 5.42928 | 1656.88 | 2097.83 | 0.641157 | 0.831704 |  | clean
FAHPOV | Zn | 0.465056 | 12.70856 | 15.83326 | 1872.38 | 4026.15 | 0.841177 | 1.77153 |  | clean
FAHTUE | Eu, Mn | 1.52875 | 3.1424 | 7.2202 | 0 | 0 | 0.322511 | 0.321879 |  | clean
FAHVAM | Mn, Tb | 1.51627 | 3.20421 | 7.31279 | 0 | 0 | 0.329195 | 0.328654 |  | clean
FAJYAS | Co | 0.843378 | 6.70705 | 8.56248 | 1768.57 | 2097.01 | 0.627582 | 0.76762 |  | clean
FAKGOP | Ni | 1.36171 | 2.47987 | 3.95851 | 0 | 0 | 0.26614 | 0.368768 |  | clean
FAKLIO | Mn | 0.753404 | 8.40739 | 9.35143 | 1483.67 | 1969.29 | 0.64585 | 0.877943 |  | clean
FAKLOU | Cd | 0.879649 | 8.03305 | 9.12795 | 1448.98 | 1647.22 | 0.628689 | 0.752442 |  | clean
FAKMAH | Mn | 0.756909 | 7.6757 | 8.52183 | 1592.12 | 2103.44 | 0.63569 | 0.873144 |  | clean
FALBAX | Co | 0.447193 | 9.49143 | 16.1525 | 2110.17 | 4718.7 | 0.831169 | 1.7983 | removed free solvents | manual
FALJAF | Eu | 1.57301 | 2.60346 | 3.79701 | 0 | 0 | 0.111423 | 0.260498 |  | clean
FALQEQ | Cu, La | 1.96255 | 3.16185 | 5.00067 | 0 | 0 | 0.111585 | 0.171884 |  | clean
FALQIU | Cu, Pr | 1.97765 | 3.13693 | 5.0787 | 0 | 0 | 0.117665 | 0.171584 |  | clean
FALQOA | Cu, Nd | 2.00441 | 3.07042 | 5.05669 | 0 | 0 | 0.119134 | 0.16873 |  | clean
FALVOF | Cu, Pr | 1.39374 | 4.5203 | 6.65756 | 1462.42 | 1049.28 | 0.491977 | 0.423826 |  | clean
FALVUL | Cu, Pr | 1.59699 | 3.37884 | 5.55283 | 0 | 0 | 0.422022 | 0.333378 |  | clean
FALVUL01 | Cu, Pr | 1.5825 | 3.31892 | 5.46026 | 0 | 0 | 0.432005 | 0.339894 |  | clean
FAMBUS | Cd | 1.1744 | 4.99291 | 6.29067 | 1167.97 | 994.526 | 0.532006 | 0.501018 |  | clean
FAMGAD | Cd | 1.39093 | 4.83278 | 5.47327 | 460.276 | 330.912 | 0.244357 | 0.339697 |  | clean
FANQER | Mn, W | 1.50842 | 4.0339 | 5.21362 | 734.747 | 487.096 | 0.316316 | 0.348382 |  | clean
FANWIC | Zn | 1.00698 | 8.16581 | 9.50296 | 1124.69 | 1116.89 | 0.466577 | 0.579581 |  | clean
FANWOI | Zn | 0.99576 | 8.59361 | 9.82081 | 1122.75 | 1127.54 | 0.470376 | 0.588289 |  | clean
FAPTIB | Cd | 1.03027 | 4.33247 | 7.34478 | 1621.74 | 1574.09 | 0.631269 | 0.595653 |  | clean
FAPTOH | Cd | 1.02549 | 4.15774 | 7.60733 | 1785.06 | 1740.69 | 0.647523 | 0.604887 |  | clean
FAPTUN | Cu | 0.983447 | 4.02171 | 7.0747 | 1544.58 | 1570.58 | 0.62914 | 0.606333 |  | clean
FAPVAV | Co | 0.961979 | 3.98198 | 7.18127 | 1606.24 | 1669.73 | 0.629348 | 0.620612 |  | clean
FAPYEA | Cu | 1.58244 | 2.40412 | 2.47016 | 0 | 0 | 0.00171788 | 0.18408 |  | clean
FAPYEA04 | Cu | 1.58357 | 2.45635 | 2.53256 | 0 | 0 | 0.00111257 | 0.189005 |  | clean
FAQGEL | Cd | 1.44151 | 3.64691 | 5.35554 | 0 | 0 | 0.446633 | 0.380418 |  | clean
FAQGIP | Mn | 1.22203 | 3.71196 | 5.30496 | 0 | 0 | 0.439884 | 0.433646 |  | clean
FAQVEA | Zn | 1.46606 | 3.21093 | 4.28187 | 0 | 0 | 0.243079 | 0.311815 |  | clean
FAQYUR | Nd | 1.84395 | 3.37184 | 4.28517 | 0 | 0 | 0.226655 | 0.236601 |  | clean
FARFIO | Zn | 1.31137 | 6.55123 | 9.12316 | 1574.31 | 1200.51 | 0.565985 | 0.489838 |  | clean
FARFOU | Zn | 1.3138 | 6.03917 | 8.96134 | 1593.32 | 1212.76 | 0.566059 | 0.488751 |  | clean
FARFUA | Zn | 1.37514 | 5.99885 | 8.43305 | 1472.18 | 1070.56 | 0.53278 | 0.454778 |  | clean
FARHIR | K | 1.62906 | 5.35125 | 6.87247 | 689.257 | 423.102 | 0.35829 | 0.232989 |  | ion
FARHOX | Cs | 1.63231 | 3.62752 | 6.26684 | 0 | 0 | 0.451966 | 0.3163 |  | ion
FARYAA | K, Nd, Re, Te | 3.31353 | 2.60295 | 5.49967 | 0 | 0 | 0.199401 | 0.118108 |  | clean
FASHAK | Pr | 1.31877 | 4.91896 | 5.67537 | 1415.2 | 1073.13 | 0.475827 | 0.44103 |  | clean
FASHUD | Sr, Zr | 1.90773 | 2.60168 | 3.83677 | 0 | 0 | 0.249834 | 0.238465 |  | clean
FASJAL | Ca, Zr | 1.63609 | 2.75862 | 3.2844 | 0 | 0 | 0.222275 | 0.284689 |  | clean
FASQUN | Zn | 1.52422 | 3.03904 | 5.13227 | 0 | 0 | 0.286622 | 0.305646 |  | clean
FASYUU | Cu, W | 1.9801 | 4.26246 | 5.1995 | 441.77 | 223.105 | 0.23172 | 0.228104 |  | charged
FATBAE | Ba, Zr | 2.34563 | 2.46886 | 3.02416 | 0 | 0 | 0.063139 | 0.164632 |  | clean
FATKAO | Gd | 1.95034 | 3.80909 | 4.65609 | 480.338 | 246.284 | 0.313647 | 0.23766 |  | clean
FATKES | Nd | 1.82727 | 3.70783 | 4.81739 | 0 | 0 | 0.316033 | 0.260252 |  | clean
FATKIV | Mn | 0.799535 | 10.48506 | 14.84172 | 878.957 | 1099.34 | 0.485123 | 0.783483 |  | clean
FATKIW | Sm | 1.89194 | 3.7145 | 4.92999 | 0 | 0 | 0.317742 | 0.247848 |  | clean
FATKOC | Eu | 1.90793 | 3.79401 | 4.67985 | 522.599 | 273.91 | 0.315429 | 0.24459 |  | clean
FATKUI | Ce | 1.76449 | 3.90797 | 4.71614 | 659.818 | 373.943 | 0.323573 | 0.273802 |  | clean
FATLUJ | Cu | 1.20951 | 4.28976 | 5.42171 | 901.551 | 745.383 | 0.358135 | 0.425194 |  | clean
FAVZEJ | Ag | 1.69508 | 2.7616 | 3.48904 | 0 | 0 | 0.20161 | 0.30405 |  | clean
FAWCEN | Zn | 0.922585 | 3.32888 | 11.33314 | 0 | 0 | 0.506314 | 0.6947 |  | clean
FAWCEN01 | Zn | 0.912587 | 3.44691 | 11.4225 | 0 | 0 | 0.511169 | 0.708939 |  | clean
FAWCEN02 | Zn | 0.899626 | 3.15216 | 11.37134 | 0 | 0 | 0.522591 | 0.724561 |  | clean
FAWCEN03 | Zn | 0.92966 | 3.26381 | 11.32689 | 0 | 0 | 0.527202 | 0.667304 | hydrogenation | manual
FAYKOH | In | 0.834868 | 5.94395 | 9.05094 | 2158.28 | 2585.18 | 0.800958 | 0.839465 |  | clean
FAYPAY | Zn | 0.673936 | 5.24047 | 12.90794 | 1862.18 | 2763.15 | 0.745839 | 1.09336 |  | clean
FAYPEC | Zn | 0.745804 | 4.75784 | 11.32938 | 1663.58 | 2230.59 | 0.644656 | 0.922212 |  | clean
FAYPIG | Zn | 0.74228 | 6.01308 | 11.51198 | 1638.73 | 2207.71 | 0.681186 | 0.948183 |  | clean
FAYPOM | Zn | 0.888945 | 7.34032 | 8.33734 | 1639.09 | 1843.86 | 0.60442 | 0.729374 |  | clean
FAYPUS | Zn | 0.842116 | 4.24685 | 13.61325 | 1346.15 | 1598.53 | 0.592069 | 0.774113 |  | clean
FAYQAZ | Zn | 0.797039 | 5.37829 | 13.25092 | 1469.07 | 1843.16 | 0.633771 | 0.852716 |  | clean
FAYQED | Zn | 0.533674 | 10.1499 | 12.559 | 1917.49 | 3593.01 | 0.786866 | 1.45457 |  | clean
FAYQIH | Zn | 0.901667 | 5.35857 | 8.26195 | 1687.59 | 1871.64 | 0.622784 | 0.711963 |  | clean
FAYQON | Zn | 0.943841 | 5.21016 | 6.91667 | 1638.54 | 1736.04 | 0.585857 | 0.655668 |  | clean
FAYQUT | Zn | 0.777904 | 8.26719 | 11.36736 | 1564.51 | 2011.18 | 0.664057 | 0.87845 |  | clean
FAYRAA | Zn | 0.716002 | 6.64299 | 11.93149 | 1761.01 | 2459.5 | 0.711959 | 0.998068 |  | clean
FAZFET | Co, Ge, V | 1.65256 | 4.4573 | 6.57316 | 1109.72 | 671.517 | 0.424723 | 0.323667 |  | clean
FAZPED | Co | 1.64589 | 5.99081 | 7.63868 | 659.796 | 400.875 | 0.297162 | 0.244209 |  | clean
FAZRAA | Ag | 1.5554 | 4.79592 | 5.45459 | 634.849 | 408.158 | 0.321161 | 0.297452 |  | charged
FAZZEM | La, Mo | 2.16525 | 4.41081 | 5.74693 | 715.109 | 330.266 | 0.317737 | 0.214262 |  | clean
FEBQIO | Mn | 0.891591 | 6.68584 | 9.30311 | 1834.58 | 2057.65 | 0.628064 | 0.749223 |  | clean
FEBXIV | Cu | 0.293688 | 15.74639 | 17.28638 | 1517.15 | 5165.84 | 0.914638 | 2.9972 |  | clean
FECKAA | Zn | 0.97764 | 3.96899 | 5.54178 | 618.386 | 632.529 | 0.462181 | 0.592392 |  | clean
FECWOB | Zn | 1.57828 | 3.04516 | 4.17085 | 0 | 0 | 0.288049 | 0.284696 |  | clean
FECWOB01 | Zn | 1.57834 | 3.09319 | 4.21204 | 0 | 0 | 0.300491 | 0.286032 |  | clean
FECXAO | La | 0.989543 | 4.59346 | 5.79137 | 1368.72 | 1383.19 | 0.654349 | 0.624784 |  | clean
FECXES | Cu | 0.833076 | 6.58995 | 10.76463 | 1819.82 | 2184.45 | 0.766144 | 0.855212 |  | clean
FECXUI | Zn | 0.924829 | 5.67724 | 10.09798 | 1829.61 | 1978.32 | 0.677319 | 0.731408 |  | clean
FECYUJ | Zn | 0.925869 | 5.39642 | 9.54146 | 1855.35 | 2003.91 | 0.674415 | 0.729608 |  | clean
FECZAQ | Zn | 0.984083 | 5.36674 | 8.47974 | 1652.55 | 1679.28 | 0.614449 | 0.671236 | removed duplicates + geom. Minimization (cg/fine setting) | manual
FEDBEX | Tm | 1.56747 | 5.03901 | 5.54956 | 1197.97 | 764.271 | 0.447859 | 0.357096 |  | clean
FEDJUU | Zn | 1.48389 | 3.63395 | 3.91214 | 0 | 0 | 0.0998959 | 0.254236 |  | charged
FEFCUQ | Zn | 0.77796 | 6.35025 | 8.87571 | 1877.56 | 2413.44 | 0.700622 | 0.871106 |  | clean
FEFDAX | Zn | 0.828568 | 6.37885 | 7.78612 | 1922.44 | 2320.19 | 0.684936 | 0.805143 |  | clean
FEFDEB | Zn | 0.53928 | 11.59751 | 13.10906 | 1912.91 | 3547.15 | 0.793338 | 1.43267 | removed duplicate oxygen atoms and removed symmetry related disorder on DABCO + geom. Minimization (fine/gc) | manual
FEFZOF | Co, Hg | 1.78217 | 3.89295 | 4.86334 | 643.605 | 361.136 | 0.399089 | 0.317306 |  | clean
FEHCOM | Zn | 0.954238 | 6.74911 | 7.38822 | 1392.67 | 1459.46 | 0.561178 | 0.65455 |  | clean
FEJKEM | Hg, Mn | 2.13204 | 3.08881 | 3.45598 | 0 | 0 | 0.0932584 | 0.180693 |  | clean
FELVEZ | Ca, Dy | 1.71455 | 2.53239 | 5.91981 | 0 | 0 | 0.234965 | 0.26801 |  | clean
FELVID | Ca, Er | 1.72651 | 2.52991 | 5.92914 | 0 | 0 | 0.234111 | 0.266229 |  | clean
FELVOJ | Ca, Eu | 1.64095 | 2.59168 | 5.97797 | 0 | 0 | 0.244045 | 0.286154 |  | clean
FELVUP | Ca, Ho | 1.71856 | 2.5305 | 5.92764 | 0 | 0 | 0.237358 | 0.267306 |  | clean
FELWAW | Ca, Lu | 1.77742 | 2.50204 | 5.88664 | 0 | 0 | 0.233503 | 0.255006 |  | clean
FELWEA | Ca, Tb | 1.67801 | 2.56291 | 5.96729 | 0 | 0 | 0.240471 | 0.27724 |  | clean
FELWIE | Ca, Tm | 1.74553 | 2.50992 | 5.9068 | 0 | 0 | 0.231031 | 0.261514 |  | clean
FELWOK | Ca, Yb | 1.75413 | 2.52303 | 5.91185 | 0 | 0 | 0.240673 | 0.260187 |  | clean
FELWUQ | Ca, Y | 1.4981 | 2.54332 | 5.93988 | 0 | 0 | 0.242475 | 0.307766 |  | clean
FENVOL | Zn | 1.28432 | 4.0118 | 6.69079 | 981.684 | 764.361 | 0.537167 | 0.44392 |  | charged
FEQSIF | Co | 0.773392 | 5.60978 | 9.23636 | 2061.53 | 2665.56 | 0.757684 | 0.912101 |  | clean
FERCAH | Li | 0.927129 | 3.09413 | 5.52021 | 0 | 0 | 0.39897 | 0.554553 |  | clean
FERGUG | Cd | 1.32781 | 3.27874 | 4.79527 | 0 | 0 | 0.231231 | 0.342276 |  | charged
FERHAN | Zn | 0.784123 | 6.40536 | 10.23981 | 1752.67 | 2235.2 | 0.688341 | 0.89381 |  | clean
FERVIJ | Au, Fe | 1.86686 | 3.67728 | 4.83125 | 0 | 0 | 0.419939 | 0.294824 |  | clean
FERVOP | Ag, Fe | 1.60689 | 3.11715 | 4.3958 | 0 | 0 | 0.357449 | 0.310808 |  | clean
FERWAC | Ag, Fe | 1.42345 | 3.87769 | 4.92078 | 877.864 | 616.715 | 0.441905 | 0.385827 |  | clean
FESBIQ | Mn | 1.05137 | 4.03787 | 6.51581 | 1354.32 | 1288.15 | 0.527374 | 0.515435 |  | clean
FEVDER | Co | 1.24075 | 2.58697 | 4.11973 | 0 | 0 | 0.155694 | 0.353798 |  | clean
FEVDIV | Ni | 1.25075 | 2.53303 | 4.11804 | 0 | 0 | 0.150869 | 0.349032 |  | clean
FEVFUJ | Cu | 0.806112 | 10.18421 | 10.99822 | 1483.83 | 1840.73 | 0.575475 | 0.830052 |  | clean
FEVNEA | Sm | 0.858583 | 4.3322 | 8.30717 | 1885.7 | 2196.29 | 0.612146 | 0.785047 |  | charged
FEVNIE | Yb | 0.722308 | 4.5426 | 12.01697 | 1868.29 | 2586.56 | 0.681025 | 1.00492 |  | charged
FEVNOK | Cu | 1.77104 | 2.91766 | 3.32277 | 0 | 0 | 0.106843 | 0.212081 |  | clean
FEVSAC | Rb | 1.30344 | 3.78141 | 4.70494 | 195.228 | 149.778 | 0.219281 | 0.357366 |  | clean
FEVTEF | Co | 1.07289 | 3.19932 | 5.07389 | 0 | 0 | 0.294696 | 0.477741 |  | charged
FEVVIM | Mn | 1.20459 | 3.56324 | 5.22245 | 0 | 0 | 0.317688 | 0.438885 |  | charged
FEWGUL | La | 1.63655 | 3.93713 | 4.38967 | 447.572 | 273.484 | 0.259028 | 0.23926 |  | clean
FEWQIJ | Cu, Dy | 2.34625 | 5.14959 | 5.32147 | 928.288 | 395.648 | 0.391455 | 0.199556 | fixed hydroxyl + geom.Optimization (fine/cg) | manual
FEWQOP | Cu, Gd | 2.28568 | 5.19711 | 5.35536 | 957.223 | 418.791 | 0.400385 | 0.207981 |  | clean
FEWTUY | Ni | 0.658284 | 8.01091 | 9.13888 | 2125 | 3228.09 | 0.747737 | 1.15392 |  | clean
FEWWOV | Co | 0.923858 | 3.77167 | 6.50134 | 730.931 | 791.173 | 0.557077 | 0.641435 |  | clean
FEWWUB | Fe | 0.839472 | 4.10343 | 13.46293 | 1033.67 | 1231.34 | 0.559318 | 0.737572 |  | clean
FEXCES | Co | 1.01825 | 5.48137 | 6.14892 | 1217.45 | 1195.63 | 0.617597 | 0.572641 |  | clean
FEXHOG | Cu | 1.79558 | 2.83675 | 3.1244 | 0 | 0 | 0.0627747 | 0.201158 |  | clean
FEXHOG01 | Cu | 1.75745 | 2.67617 | 3.07941 | 0 | 0 | 0.0763276 | 0.217265 |  | clean
FEYJOJ | Co | 0.913381 | 4.72399 | 6.25646 | 2139.47 | 2342.37 | 0.728786 | 0.725474 |  | clean
FEYQIK | Pr | 1.30044 | 4.17822 | 5.731 | 1060.52 | 815.505 | 0.488408 | 0.442092 |  | clean
FEZCOD | Cu | 1.41054 | 3.92352 | 6.55568 | 414.246 | 293.68 | 0.174665 | 0.343639 |  | charged
FEZCUJ | Cu | 1.4332 | 4.06857 | 6.46053 | 443.667 | 309.564 | 0.176668 | 0.337628 |  | charged
FEZREJ | Ba, Cd | 1.3201 | 5.29768 | 6.80795 | 1725.71 | 1307.25 | 0.617207 | 0.475085 |  | clean
FIBHEF | Cu | 1.33968 | 3.64753 | 4.71927 | 0 | 0 | 0.239383 | 0.371911 |  | clean
FIBHIJ | Cu | 1.29192 | 3.42361 | 5.3367 | 0 | 0 | 0.29655 | 0.399608 |  | clean
FIDRIV | Dy, Na | 0.698397 | 15.90265 | 15.99327 | 1321.84 | 1892.68 | 0.691793 | 1.0152 |  | clean
FIFMIS | Co | 1.28879 | 4.49281 | 4.81383 | 443.581 | 344.052 | 0.345528 | 0.371103 |  | clean
FIFMIS01 | Co | 1.28928 | 4.51142 | 4.83063 | 460.574 | 357.37 | 0.342646 | 0.371057 |  | clean
FIFMOX | Ag, Co | 0.977861 | 4.24356 | 6.04512 | 1434.51 | 1466.99 | 0.538182 | 0.605199 |  | clean
FIFMOY | Co | 1.29544 | 4.42587 | 4.8407 | 402.504 | 310.709 | 0.33274 | 0.369386 |  | clean
FIFMUD | Ag, Fe | 0.985465 | 3.96607 | 5.99897 | 1253.86 | 1272.35 | 0.5261 | 0.597196 |  | clean
FIFMUE | Co | 1.30615 | 3.80874 | 4.61829 | 232.578 | 178.064 | 0.273257 | 0.365195 |  | clean
FIFNUE | Co | 1.02025 | 3.93215 | 4.79076 | 940.144 | 924.396 | 0.469414 | 0.553694 |  | clean
FIFNUE01 | Co | 1.01704 | 3.95118 | 4.8017 | 949.145 | 930.31 | 0.465254 | 0.554356 |  | clean
FIFPAM | Ni | 1.03535 | 3.78761 | 4.73813 | 801.502 | 778.031 | 0.45137 | 0.550344 |  | clean
FIFPAM01 | Ni | 1.03017 | 3.84654 | 4.72449 | 788.078 | 761.167 | 0.468716 | 0.558872 |  | clean
FIFPOA | Eu | 2.70136 | 2.75639 | 3.89915 | 0 | 0 | 0.218198 | 0.157269 |  | clean
FIGQUJ | Cu | 1.49096 | 2.87726 | 4.99341 | 0 | 0 | 0.19844 | 0.28216 |  | clean
FIGXAU | Er | 2.0438 | 2.82695 | 3.75003 | 0 | 0 | 0.268043 | 0.251295 |  | clean
FIGXAW | Cd | 1.64292 | 3.04904 | 4.53955 | 0 | 0 | 0.316473 | 0.264686 |  | clean
FIGXEY | Dy | 1.96913 | 2.86081 | 3.78573 | 0 | 0 | 0.277606 | 0.264133 |  | clean
FIHFAF | Co | 1.21214 | 4.36754 | 6.24558 | 1164.16 | 960.415 | 0.513338 | 0.460172 |  | clean
FIHHUB | B, Cd | 0.619487 | 13.1182 | 15.78114 | 2114.83 | 3413.84 | 0.769469 | 1.19837 |  | clean
FIHLOZ | Co | 1.48692 | 2.95224 | 5.07016 | 0 | 0 | 0.284308 | 0.281066 |  | clean
FIHLUF | Mn | 1.4768 | 3.2219 | 4.52583 | 0 | 0 | 0.301183 | 0.275881 |  | clean
FIHRIZ | Ni | 1.0601 | 5.92513 | 6.70189 | 1334.55 | 1258.9 | 0.579438 | 0.556302 |  | clean
FIHXUR | Cd | 1.45811 | 2.94879 | 3.32747 | 0 | 0 | 0.0534445 | 0.266811 |  | clean
FIJCUX | Zn | 1.26326 | 6.13055 | 7.34608 | 1425.32 | 1165.18 | 0.554439 | 0.472709 |  | clean
FIJCUX01 | Zn | 1.22326 | 5.83044 | 7.05898 | 1377.84 | 1090.71 | 0.565464 | 0.49709 |  | clean
FIJDIM | Mn | 1.24567 | 5.08135 | 5.82926 | 1017.15 | 816.943 | 0.501694 | 0.422361 |  | clean
FIJDIM01 | Mn | 1.24507 | 5.09946 | 5.85717 | 1024.65 | 825.419 | 0.507871 | 0.423179 |  | clean
FIJDIM02 | Mn | 1.24136 | 5.11703 | 5.87678 | 1031.67 | 832.492 | 0.509511 | 0.425406 |  | clean
FIJDIM03 | Mn | 1.23925 | 5.13983 | 5.91316 | 1043.16 | 844.962 | 0.510727 | 0.42686 |  | clean
FIJDIM04 | Mn | 1.23456 | 5.16221 | 5.94737 | 1050.65 | 853.222 | 0.511655 | 0.429692 |  | clean
FIJDIM05 | Mn | 1.2314 | 5.17875 | 5.98426 | 1062.01 | 864.841 | 0.514157 | 0.431708 |  | clean
FIJDIM06 | Mn | 1.22798 | 5.19329 | 6.01552 | 1072.77 | 874.297 | 0.515904 | 0.433886 |  | clean
FIJDIM07 | Mn | 1.22701 | 5.21694 | 6.03186 | 1082.27 | 885.115 | 0.519018 | 0.434868 |  | clean
FIJDIM08 | Mn | 1.22274 | 5.23566 | 6.04424 | 1093.06 | 895.682 | 0.518635 | 0.437656 |  | clean
FIJDIM09 | Mn | 1.22037 | 4.97993 | 5.79441 | 993.834 | 803.828 | 0.522848 | 0.439402 |  | clean
FIJDIM10 | Mn | 1.23638 | 5.0814 | 5.83014 | 1018.31 | 825.301 | 0.488783 | 0.421184 |  | clean
FIJDIM11 | Mn | 1.23386 | 5.11958 | 5.8948 | 1034.32 | 837.106 | 0.500586 | 0.427619 |  | clean
FIJDIM12 | Mn | 1.23559 | 5.09863 | 5.85157 | 1034.34 | 830.35 | 0.509497 | 0.428425 |  | clean
FIJDOS | Zn | 1.21946 | 10.90932 | 11.71715 | 1503.03 | 1232.53 | 0.733865 | 0.543101 |  | clean
FIJDUY | Tb | 1.4525 | 3.64709 | 5.11347 | 0 | 0 | 0.507108 | 0.417093 |  | clean
FIJFEK | Tb | 1.58281 | 6.57184 | 6.92559 | 1431.57 | 904.45 | 0.602088 | 0.360447 | removed oxygen bound (two) | manual
FIJFUA | Tb | 1.28412 | 4.46794 | 6.58892 | 1133.71 | 882.872 | 0.48227 | 0.414484 |  | clean
FIKQIB | Pb | 1.82854 | 3.17441 | 4.07428 | 0 | 0 | 0.170083 | 0.24576 |  | clean
FIKTOK | Cd | 1.91065 | 2.77068 | 3.77425 | 0 | 0 | 0.0961999 | 0.181789 |  | clean
FILYEG | Co | 1.06942 | 5.3287 | 7.61133 | 1666.28 | 1558.11 | 0.597039 | 0.576363 |  | clean
FIMNIA | Ag | 1.50156 | 3.56541 | 8.67616 | 0 | 0 | 0.497776 | 0.404867 |  | clean
FIMXUW | La | 2.04735 | 3.57593 | 4.96245 | 0 | 0 | 0.263276 | 0.201484 |  | clean
FINQOK | Ag | 1.3997 | 4.60057 | 8.7337 | 1385.34 | 989.74 | 0.518916 | 0.441563 |  | clean
FINQUQ | Ag | 1.41696 | 4.51126 | 8.681 | 1316.89 | 929.379 | 0.509162 | 0.432229 |  | clean
FIPWOS | Zn | 1.29023 | 3.82141 | 5.20561 | 502.067 | 389.13 | 0.363829 | 0.392356 |  | clean
FIPWUY | Zn | 1.32324 | 4.2474 | 4.7784 | 625.963 | 473.052 | 0.388691 | 0.376955 |  | clean
FIPXEJ | Zn | 1.35731 | 3.68809 | 4.43579 | 0 | 0 | 0.291474 | 0.352935 |  | clean
FIQCEN | Cu | 0.879099 | 6.65676 | 13.18983 | 1888.93 | 2148.71 | 0.764732 | 0.822254 |  | clean
FIQYOU | Fe | 1.75011 | 3.65899 | 4.72303 | 0 | 0 | 0.25603 | 0.255931 |  | clean
FIQYUA | Co | 1.85684 | 3.62649 | 4.6258 | 0 | 0 | 0.252246 | 0.235161 |  | clean
FIRVEH | Ca | 1.42039 | 3.26577 | 4.11749 | 0 | 0 | 0.37132 | 0.323642 |  | clean
FISPIH | Ni | 1.08281 | 4.24987 | 6.23073 | 465.688 | 430.072 | 0.328275 | 0.469061 |  | clean
FITHAS | Sc | 1.25261 | 3.3005 | 5.29109 | 0 | 0 | 0.376798 | 0.398496 |  | charged
FITJAU | Gd | 1.94295 | 3.20957 | 4.86338 | 0 | 0 | 0.299492 | 0.268184 |  | clean
FITJEY | Er | 2.06357 | 3.18217 | 4.80471 | 0 | 0 | 0.290725 | 0.247623 |  | clean
FIVNAZ | Ho | 2.12433 | 3.52743 | 4.57167 | 0 | 0 | 0.424115 | 0.274658 |  | clean
FIVYEP | K, U | 2.0333 | 4.73409 | 5.69673 | 1023.82 | 503.527 | 0.363942 | 0.223958 |  | clean
FIVYEP01 | K, U | 2.0333 | 4.7333 | 5.69894 | 991.84 | 487.798 | 0.363183 | 0.223944 |  | clean
FIVYUF | Sn | 1.41648 | 3.50866 | 4.68091 | 0 | 0 | 0.2254 | 0.307902 |  | clean
FIYDOH | Co, V | 1.58881 | 3.85906 | 4.62011 | 348.289 | 219.214 | 0.232095 | 0.239368 |  | clean
FOHCAH | Mg | 1.20977 | 2.9479 | 3.51375 | 0 | 0 | 0.255728 | 0.384527 |  | clean
FOHCIP | Cd, Hg | 1.87592 | 4.14038 | 4.96285 | 861.232 | 459.099 | 0.406121 | 0.317091 |  | clean
FOHQUO | Co, Sr | 1.59314 | 3.45753 | 4.34506 | 0 | 0 | 0.21103 | 0.296873 |  | clean
FOHSAW01 | Ni, Sr | 1.65632 | 3.30187 | 4.19352 | 0 | 0 | 0.199636 | 0.284076 |  | clean
FONQIJ | Mn, Na | 1.05376 | 3.66843 | 4.70842 | 0 | 0 | 0.409999 | 0.48618 |  | clean
FOQSUA | Cu | 1.66932 | 3.07965 | 3.43969 | 0 | 0 | 0.147177 | 0.254517 |  | charged
FORWAL | Fe, Na | 1.14086 | 3.43163 | 6.10367 | 0 | 0 | 0.402374 | 0.455473 |  | charged
FOXNIQ | Co, Gd | 1.93205 | 4.34787 | 5.68172 | 423.925 | 219.417 | 0.255873 | 0.228795 |  | clean
FOXQIT | Cd | 1.39495 | 2.46874 | 4.33583 | 0 | 0 | 0.165533 | 0.287289 |  | charged
FUBDEM | Zn | 1.19129 | 7.9025 | 8.59245 | 1639.29 | 1376.06 | 0.638646 | 0.566289 |  | clean
FUBDIQ | Zn | 1.24691 | 7.23133 | 8.11684 | 1561.36 | 1252.19 | 0.6251 | 0.529023 |  | clean
FUDQIF | Si, Zn | 1.57387 | 3.86214 | 4.3814 | 238.956 | 151.827 | 0.373223 | 0.28795 |  | clean
FUFREE | Fe | 1.50896 | 3.09275 | 3.74304 | 0 | 0 | 0.170066 | 0.275962 |  | clean
FULQOT | Gd | 1.72182 | 3.50634 | 5.67142 | 0 | 0 | 0.433245 | 0.292725 |  | clean
FULQUZ | La | 1.51981 | 5.25314 | 5.87633 | 1114.03 | 733.005 | 0.49639 | 0.350224 |  | clean
FUNBAS | Zn | 1.11042 | 4.59254 | 6.30412 | 988.971 | 890.631 | 0.467369 | 0.480467 |  | clean
FUNBEW | Zn | 0.668714 | 9.18662 | 11.16014 | 1921.67 | 2873.69 | 0.775226 | 1.12321 |  | clean
FUNBIA | Zn | 0.99492 | 6.3165 | 7.93212 | 1286.7 | 1293.27 | 0.530639 | 0.587117 |  | clean
FUNBOG | Zn | 0.581592 | 11.01228 | 12.59077 | 1934.92 | 3326.93 | 0.799476 | 1.34511 |  | clean
FUNCAT | Zn | 0.930198 | 8.77545 | 9.48773 | 1330.57 | 1430.41 | 0.592996 | 0.656772 |  | clean
FUNCEX | Zn | 0.543761 | 12.47689 | 13.21557 | 1872.92 | 3444.39 | 0.814654 | 1.46235 |  | clean
FUQJUX | Cu | 0.718278 | 8.47633 | 12.69722 | 1948.6 | 2712.88 | 0.757912 | 1.0514 |  | clean
FURQOZ | Ag | 1.44528 | 8.43309 | 9.28425 | 991.065 | 720.201 | 0.336758 | 0.342594 |  | ion
FURQOZ01 | Ag | 1.37609 | 7.91031 | 8.85001 | 964.042 | 667.029 | 0.365826 | 0.378734 |  | ion
FURQUF | Ag | 1.41389 | 7.98715 | 8.81158 | 983.348 | 695.493 | 0.352155 | 0.357655 |  | ion
FURRUG | Ag | 1.55213 | 6.96591 | 7.84736 | 617.286 | 391.302 | 0.241494 | 0.300348 |  | ion
FURRUG01 | Ag | 1.57752 | 6.43069 | 8.32809 | 664.844 | 428.343 | 0.229494 | 0.288884 |  | ion
FURSAN | Ag | 1.73391 | 3.65267 | 5.57356 | 0 | 0 | 0.141102 | 0.233883 |  | ion
FUSWIA | Cu | 0.984162 | 4.65267 | 6.8215 | 1610.63 | 1636.55 | 0.636058 | 0.658527 |  | clean
FUSYUO | Cd | 1.11376 | 14.28198 | 14.37333 | 718.497 | 645.109 | 0.443106 | 0.510282 |  | clean
FUTCAZ | Mn | 0.817663 | 5.03504 | 6.78768 | 2452.42 | 2999.31 | 0.708417 | 0.86665 |  | clean
FUTDII | Fe | 0.871632 | 8.60837 | 10.10622 | 1403.6 | 1610.31 | 0.624712 | 0.738592 |  | clean
FUTKEL | Zn | 0.983709 | 5.39444 | 6.71846 | 1393.53 | 1416.61 | 0.508744 | 0.58138 | removed duplicates + geom. Minimization (fine setting/conjugate grad.) | manual
FUTZOK | Gd | 1.63519 | 4.28777 | 4.72075 | 771.933 | 472.076 | 0.430116 | 0.328932 |  | clean
FUWXOL | Zn | 1.4921 | 4.4337 | 4.76594 | 892.189 | 597.943 | 0.481681 | 0.345041 |  | clean
FUWYAY | Mn | 1.98354 | 3.86741 | 4.00169 | 197.785 | 99.7135 | 0.282715 | 0.20442 |  | clean
FUYYAA | Cu, Nd | 1.84953 | 2.50265 | 4.5706 | 0 | 0 | 0.244539 | 0.228657 |  | clean
FUYZAB | Mn, Mo | 2.52362 | 3.3233 | 5.21141 | 0 | 0 | 0.141392 | 0.140121 |  | ion
FUZKAN | Ni | 1.24948 | 3.23595 | 5.06549 | 0 | 0 | 0.293316 | 0.383185 |  | clean
GACPUX | Zn | 1.02185 | 3.77259 | 5.9525 | 1126.29 | 1102.21 | 0.560717 | 0.60299 |  | clean
GACQAE | Zn | 0.874357 | 8.26373 | 8.56972 | 1837.25 | 2101.26 | 0.694593 | 0.780736 |  | clean
GADMAA | Gd, Zn | 1.50475 | 7.00364 | 8.30223 | 903.343 | 600.326 | 0.37059 | 0.3774 |  | clean
GAGXAP | Ni | 1.46138 | 2.84597 | 5.16363 | 0 | 0 | 0.308264 | 0.327267 |  | clean
GAGZEV | Cu | 0.279149 | 11.53772 | 28.66522 | 1612.64 | 5776.99 | 0.916059 | 3.17095 |  | clean
GAHWIX | Zn | 0.589363 | 7.17795 | 10.08038 | 2403.94 | 4078.87 | 0.817625 | 1.3107 |  | clean
GAJTOC | Gd | 1.60963 | 2.97124 | 4.47391 | 0 | 0 | 0.238497 | 0.278796 |  | clean
GAJTUI | Tb | 1.61335 | 3.0106 | 4.48784 | 0 | 0 | 0.2379 | 0.279044 |  | clean
GAJVAQ | Er | 1.65256 | 2.95293 | 4.41782 | 0 | 0 | 0.234817 | 0.270384 |  | clean
GAJVEU | Zn | 1.06231 | 4.73017 | 6.73207 | 1229.51 | 1157.39 | 0.450934 | 0.546276 |  | charged
GAJVIY | Zn | 1.03115 | 4.777 | 5.63813 | 1098.54 | 1065.35 | 0.455658 | 0.543422 |  | charged
GAJYUN | Ce | 1.5312 | 4.28663 | 4.85568 | 909.498 | 593.977 | 0.342119 | 0.345834 |  | clean
GAJZAU | Pr | 1.51624 | 4.30234 | 4.80108 | 966.479 | 637.419 | 0.361224 | 0.35448 |  | clean
GAJZEY | Nd | 1.53408 | 4.28777 | 4.80464 | 969.684 | 632.096 | 0.36403 | 0.349909 |  | clean
GAJZIC | Sm | 1.58149 | 4.18269 | 4.74189 | 973.987 | 615.867 | 0.36454 | 0.337856 |  | clean
GAJZOI | Gd | 1.6231 | 4.22431 | 4.76043 | 972.716 | 599.294 | 0.364447 | 0.327873 |  | clean
GAJZUO | Y | 1.35819 | 4.137 | 4.67022 | 918.215 | 676.059 | 0.359201 | 0.384799 |  | clean
GAKBAX | Eu | 1.60269 | 4.21764 | 4.75047 | 967.63 | 603.755 | 0.366058 | 0.331378 |  | clean
GALBUS | Ni | 0.958332 | 6.25227 | 9.06714 | 1350.86 | 1409.59 | 0.612308 | 0.616424 |  | clean
GALCAZ | Zn | 1.17363 | 6.97754 | 7.51924 | 1025.06 | 873.408 | 0.465245 | 0.444515 |  | clean
GALCED | Cd | 1.20511 | 5.39043 | 7.33377 | 1134.82 | 941.67 | 0.464247 | 0.441846 |  | clean
GALHOS | In | 0.962357 | 4.28813 | 10.40242 | 959.847 | 997.391 | 0.449817 | 0.59589 |  | ion
GALHUY | In | 0.848298 | 4.7005 | 9.80007 | 1867.07 | 2200.96 | 0.692259 | 0.784141 |  | clean
GAMTAQ | La | 1.41721 | 3.14651 | 4.9696 | 0 | 0 | 0.418533 | 0.371597 |  | clean
GAMTEU | Ce | 1.42337 | 3.20315 | 4.96917 | 0 | 0 | 0.410078 | 0.369254 |  | clean
GAMTIY | Pr | 1.44018 | 3.13094 | 4.94228 | 0 | 0 | 0.404274 | 0.363944 |  | clean
GAMTUK | Ce | 1.81146 | 2.72919 | 3.76828 | 0 | 0 | 0.132982 | 0.221258 |  | clean
GAMVAS | Pr | 1.82538 | 2.69973 | 3.72131 | 0 | 0 | 0.127307 | 0.217875 |  | clean
GAMXAV | Cu | 0.868866 | 4.31562 | 12.82817 | 1594.08 | 1834.67 | 0.696239 | 0.777943 |  | clean
GAQYIH | Cd | 0.559917 | 8.96976 | 20.25844 | 2079 | 3713.05 | 0.837613 | 1.51718 |  | clean
GATBUZ | Zn | 1.10395 | 5.13942 | 6.90622 | 1124.23 | 1018.37 | 0.426878 | 0.498217 |  | charged
GATHAL | Sc | 1.23574 | 3.00883 | 3.98214 | 0 | 0 | 0.300033 | 0.404722 |  | clean
GATJIV | Cd | 0.970833 | 9.06013 | 12.96226 | 780.895 | 804.355 | 0.45495 | 0.601235 |  | charged
GAWBEM | Cu, Mo | 1.6386 | 2.72795 | 3.68052 | 0 | 0 | 0.210636 | 0.276045 |  | clean
GAWJEV | Zn | 1.47981 | 3.38284 | 4.86365 | 0 | 0 | 0.326508 | 0.338199 |  | clean
GAWKAS | Cu, Sm | 2.32581 | 3.17479 | 4.05499 | 0 | 0 | 0.0822568 | 0.162329 |  | clean
GAWKEW | Cu, W | 3.75396 | 3.14287 | 5.75147 | 0 | 0 | 0.294964 | 0.124862 |  | clean
GAWLIB | Tb | 1.77656 | 6.9637 | 7.30469 | 490.357 | 276.014 | 0.243662 | 0.262611 |  | clean
GAWMAU | Cu | 1.56228 | 2.70818 | 3.78954 | 0 | 0 | 0.152242 | 0.292624 |  | clean
GAWMOI | Tb | 1.8682 | 2.62342 | 4.49519 | 0 | 0 | 0.196001 | 0.235434 |  | clean
GAXDIS10 | Cd | 1.31969 | 3.80534 | 5.63501 | 1410.01 | 1068.44 | 0.490355 | 0.508758 |  | clean
GAXGET | Co | 1.34379 | 3.01205 | 4.84161 | 0 | 0 | 0.241065 | 0.316834 |  | clean
GAXGIX | Mn | 1.31293 | 3.1306 | 4.87192 | 0 | 0 | 0.206859 | 0.324063 |  | clean
GAXGOD | Mn | 1.30836 | 3.052 | 5.08632 | 0 | 0 | 0.255213 | 0.330244 |  | clean
GAXKOH | Cd, K | 0.959935 | 8.86105 | 9.78617 | 1570.17 | 1635.7 | 0.615612 | 0.641946 |  | clean
GAXKUN | Cd | 0.895436 | 5.8846 | 7.04027 | 1936.26 | 2162.36 | 0.659873 | 0.720355 |  | clean
GAXQIH | Ni | 1.36553 | 4.52481 | 5.17093 | 557.589 | 408.33 | 0.275431 | 0.316221 |  | clean
GAXVUY | Ca, Zn | 1.07253 | 3.07582 | 6.10604 | 0 | 0 | 0.560736 | 0.547551 |  | clean
GAXWAF | Sr, Zn | 1.16133 | 3.00777 | 6.35613 | 0 | 0 | 0.559487 | 0.509994 |  | clean
GAXWEJ | Ba, Zn | 1.56723 | 2.71207 | 4.40485 | 0 | 0 | 0.319397 | 0.302101 |  | clean
GAYFOD | Zn | 1.15207 | 5.52117 | 5.97544 | 1286.02 | 1116.27 | 0.576088 | 0.539605 |  | clean
GAYFUJ | Cd | 1.29989 | 5.17685 | 5.68191 | 1468.03 | 1129.34 | 0.63203 | 0.484031 |  | clean
GAYGAQ | Cu | 1.32331 | 4.61164 | 5.42545 | 894.582 | 676.021 | 0.506433 | 0.411444 |  | clean_h
GAYPED | Co | 0.900136 | 6.82289 | 9.58074 | 1840.01 | 2044.15 | 0.733931 | 0.739835 |  | clean
GAYTEH | Cu, Na | 1.37181 | 3.6589 | 7.25442 | 0 | 0 | 0.357906 | 0.369342 |  | ion
GAZLAW | Co, Na | 1.13599 | 3.42545 | 5.89078 | 0 | 0 | 0.382084 | 0.461402 |  | clean
GAZZIS | In | 0.721226 | 7.92037 | 11.17851 | 1758.87 | 2455.65 | 0.71256 | 0.954114 |  | charged
GAZZIS01 | In | 0.716256 | 7.94034 | 11.20437 | 1776.41 | 2498.44 | 0.704152 | 0.962806 |  | charged
GAZZIS02 | In | 0.711008 | 7.9594 | 11.21713 | 1776.29 | 2506.64 | 0.715539 | 0.973971 |  | charged
GAZZIS03 | In | 0.708632 | 8.02511 | 11.31495 | 1760.84 | 2511.16 | 0.717711 | 0.979377 |  | charged
GAZZIS04 | In | 0.701206 | 8.06264 | 11.58602 | 1759.68 | 2533.65 | 0.714705 | 0.99456 |  | charged
GAZZIS05 | In | 0.694521 | 7.91904 | 11.11626 | 1772 | 2456.93 | 0.715532 | 1.00766 |  | charged
GEBCAT | Co, K | 1.50818 | 4.28279 | 7.82822 | 955.428 | 633.496 | 0.384313 | 0.302138 |  | clean
GECRAI | V | 1.90766 | 2.59232 | 3.60124 | 0 | 0 | 0.119934 | 0.18138 |  | charged
GEDDAW | Co | 0.996818 | 8.11262 | 10.55389 | 1969.75 | 1976.04 | 0.683008 | 0.70098 |  | clean
GEDDEA | Ni | 1.29721 | 3.81582 | 10.13591 | 1346.89 | 1038.29 | 0.51297 | 0.452262 |  | clean
GEDLIM | Zn | 1.13684 | 3.30533 | 7.1997 | 0 | 0 | 0.391285 | 0.45897 |  | clean
GEDQIR | Nd | 1.05474 | 4.98654 | 6.54643 | 2105.36 | 1996.1 | 0.664374 | 0.607256 |  | clean
GEDQOX | Nd | 1.07947 | 4.67913 | 6.45005 | 2173.76 | 2013.73 | 0.659234 | 0.587201 |  | clean
GEDQUD | Nd | 1.25709 | 3.77734 | 5.25791 | 832.791 | 662.478 | 0.440716 | 0.440253 |  | charged
GEDRAK | Nd | 1.15636 | 3.92842 | 5.77362 | 1910.11 | 1651.83 | 0.618805 | 0.5237 |  | clean
GEDREO | Nd | 1.31295 | 3.28289 | 5.54518 | 0 | 0 | 0.460002 | 0.400699 |  | clean
GEDRIS | Nd | 1.49929 | 2.80948 | 5.02719 | 0 | 0 | 0.218857 | 0.292841 |  | clean
GEDROY | Nd | 1.23925 | 3.45081 | 5.0096 | 0 | 0 | 0.559224 | 0.465667 |  | clean
GEDRUE | Nd | 1.11864 | 4.23776 | 6.04452 | 1981.7 | 1771.52 | 0.639819 | 0.554023 |  | clean
GEDSAL | Nd | 1.17011 | 3.82645 | 5.44628 | 1667.82 | 1425.36 | 0.605629 | 0.513278 |  | clean
GEDSEP | Nd | 1.38544 | 3.73359 | 4.82017 | 627.344 | 452.811 | 0.436215 | 0.365435 |  | clean
GEDSIT | Nd | 1.45682 | 2.75603 | 4.6219 | 0 | 0 | 0.318822 | 0.317597 |  | clean
GEDSOZ | Nd | 1.10708 | 4.23086 | 6.10424 | 2026.98 | 1830.91 | 0.647104 | 0.563978 |  | clean
GEDSUF | Nd | 1.20789 | 4.02748 | 6.8646 | 1124.56 | 931.012 | 0.52308 | 0.458808 |  | clean
GEDTAM | Nd | 1.08963 | 4.28316 | 6.14951 | 1921.27 | 1763.23 | 0.642508 | 0.577692 |  | clean
GEFFUT | Co | 1.13405 | 3.07239 | 5.01317 | 0 | 0 | 0.345594 | 0.452953 |  | clean
GEFYUN | Cu | 1.04811 | 6.27962 | 6.73786 | 1196.43 | 1141.51 | 0.406965 | 0.526575 |  | clean
GEFZAU | Cu | 0.991134 | 5.83045 | 6.43441 | 1137.63 | 1147.81 | 0.390967 | 0.551069 |  | clean
GEGDED | Cu | 0.838883 | 6.57358 | 10.73095 | 1786.53 | 2129.65 | 0.763465 | 0.844613 |  | clean
GEGSIW | Ca | 1.08118 | 2.85269 | 7.85146 | 0 | 0 | 0.5267 | 0.50584 |  | clean
GEGWAS | Ca, Eu | 1.34706 | 3.17954 | 5.44742 | 0 | 0 | 0.362871 | 0.384722 |  | clean
GEHSAN | Ca, Fe | 1.49275 | 2.65292 | 4.21897 | 0 | 0 | 0.192597 | 0.235013 |  | clean
GELJAJ | Zn | 1.41565 | 2.59819 | 4.01632 | 0 | 0 | 0.206612 | 0.311231 |  | clean
GELVEZ | Mn | 1.42688 | 2.63566 | 3.8103 | 0 | 0 | 0.251863 | 0.343778 |  | clean
GELVEZ01 | Mn | 1.43691 | 2.55625 | 3.82815 | 0 | 0 | 0.228153 | 0.335092 |  | clean
GELVEZ02 | Mn | 1.43716 | 2.61776 | 3.84426 | 0 | 0 | 0.225032 | 0.336166 |  | clean
GELVID | Ni | 1.57413 | 2.40588 | 3.57252 | 0 | 0 | 0.213162 | 0.297852 |  | clean
GELVID01 | Ni | 1.58898 | 2.43534 | 3.61966 | 0 | 0 | 0.181941 | 0.28943 |  | clean
GENGIR | Dy | 1.15452 | 4.45744 | 7.10407 | 1469.04 | 1272.42 | 0.597467 | 0.519368 |  | clean
GEPDEM | Zn | 1.44433 | 3.45067 | 4.09249 | 0 | 0 | 0.306606 | 0.337593 |  | clean
GEPDIQ | Cd | 1.32793 | 3.20855 | 4.79078 | 0 | 0 | 0.301338 | 0.362083 |  | clean
GERNOI | Zn | 1.05982 | 3.80818 | 6.93892 | 933.322 | 880.639 | 0.454289 | 0.507631 |  | clean
GERPUP | Cu, Sm | 1.47529 | 7.38328 | 8.51519 | 949.477 | 643.586 | 0.376586 | 0.388375 |  | clean
GERWEH | Cu, Si | 1.11428 | 6.6425 | 9.16485 | 1327.95 | 1191.76 | 0.638005 | 0.560359 |  | clean
GERWIL | Si, Zn | 1.23256 | 2.43038 | 4.68243 | 0 | 0 | 0.292865 | 0.399318 |  | charged
GERWOR | Cd, Si | 1.15577 | 3.27603 | 4.97116 | 0 | 0 | 0.365911 | 0.457362 |  | charged
GESBOW | Mn, Na | 1.20544 | 6.791 | 9.3261 | 1551.4 | 1287 | 0.473362 | 0.485216 |  | charged
GESBUC | Mn, Na | 1.20476 | 6.15098 | 11.6643 | 1569.45 | 1302.71 | 0.49954 | 0.498267 |  | charged
GESDUF | Co | 1.05439 | 7.44692 | 7.63383 | 817.388 | 775.221 | 0.341917 | 0.495872 |  | clean
GESFAN | Ni | 1.05603 | 7.34904 | 7.57798 | 829.918 | 785.888 | 0.337567 | 0.499421 |  | clean
GETXAG | Co | 1.54101 | 2.61071 | 3.33124 | 0 | 0 | 0.104466 | 0.249341 |  | clean
GETXEK | Cd | 0.708821 | 6.6386 | 8.05766 | 1959.95 | 2765.09 | 0.677075 | 1.00211 |  | clean
GEVKID | Cd | 1.67391 | 3.02065 | 4.59038 | 0 | 0 | 0.23462 | 0.281722 |  | clean
GEVXAI | Gd | 2.06408 | 2.68712 | 3.71553 | 0 | 0 | 0.191982 | 0.201317 |  | clean
GEVXIQ | Gd | 1.67855 | 4.61181 | 5.46888 | 942.445 | 561.465 | 0.403275 | 0.325765 |  | clean
GEWXAJ | Cu | 1.69669 | 4.48576 | 4.82967 | 432.749 | 255.054 | 0.239691 | 0.237922 |  | clean
GEZFIC | Zn | 1.23461 | 3.16539 | 4.12718 | 0 | 0 | 0.28827 | 0.378765 |  | charged
GEZFOI | Cd | 1.21643 | 2.61122 | 4.42038 | 0 | 0 | 0.272419 | 0.424643 |  | charged
GEZRAG | Co | 1.15353 | 5.12774 | 7.97174 | 1766.04 | 1530.99 | 0.620179 | 0.533492 |  | clean
GIDKOU | Zn | 1.74547 | 3.41448 | 4.78674 | 0 | 0 | 0.357143 | 0.271704 |  | clean
GIFFAE | Sm | 1.85543 | 3.25577 | 5.12876 | 0 | 0 | 0.477079 | 0.295723 |  | clean
GIFFEI | Eu | 1.88143 | 3.23803 | 5.10703 | 0 | 0 | 0.474717 | 0.290543 |  | clean
GIFKAH | Cd, Ni | 1.22735 | 4.10578 | 4.61384 | 972.202 | 792.112 | 0.380156 | 0.457684 |  | clean
GIFKIP | Cd, Ni | 1.26421 | 4.16679 | 4.45514 | 892.078 | 705.639 | 0.36412 | 0.424961 |  | clean
GIFSOF | Zn | 1.36287 | 3.07382 | 5.26427 | 0 | 0 | 0.261911 | 0.327433 |  | clean
GIHBII | Ga | 2.52371 | 2.7831 | 4.5778 | 0 | 0 | 0.533711 | 0.167298 |  | clean
GIHPAQ | Ni, W | 1.37065 | 3.20702 | 6.0679 | 0 | 0 | 0.397426 | 0.379707 |  | clean
GIHPEU | Co, W | 1.35116 | 3.28751 | 6.0987 | 0 | 0 | 0.400664 | 0.387419 |  | clean
GIKMOD | Cu | 1.91107 | 2.48549 | 3.91444 | 0 | 0 | 0.247516 | 0.230048 |  | clean
GIKMOD01 | Cu | 1.91817 | 2.51015 | 3.9282 | 0 | 0 | 0.239626 | 0.227757 |  | clean
GIKMOD02 | Cu | 1.90638 | 2.50215 | 3.92289 | 0 | 0 | 0.241689 | 0.230695 |  | clean
GIKMOD03 | Cu | 1.90802 | 2.529 | 3.94077 | 0 | 0 | 0.239828 | 0.230288 |  | clean
GIKMOD04 | Cu | 1.90165 | 2.53368 | 3.93179 | 0 | 0 | 0.24106 | 0.232157 |  | clean
GIKMOD05 | Cu | 1.89878 | 2.5601 | 3.96173 | 0 | 0 | 0.240107 | 0.232657 |  | clean
GIKMOD06 | Cu | 1.89221 | 2.5601 | 3.96173 | 0 | 0 | 0.244197 | 0.234416 |  | clean
GIKMOD07 | Cu | 1.89221 | 2.56651 | 3.94198 | 0 | 0 | 0.24246 | 0.234416 |  | clean
GIKMOD08 | Cu | 1.89919 | 2.58011 | 3.94339 | 0 | 0 | 0.242698 | 0.233059 |  | clean
GIKMOD09 | Cu | 1.89876 | 2.59885 | 3.94696 | 0 | 0 | 0.243412 | 0.233164 |  | clean
GIKMOD10 | Cu | 1.88932 | 2.61268 | 3.92028 | 0 | 0 | 0.243817 | 0.235233 |  | clean
GIKMOD11 | Cu | 1.90006 | 2.57144 | 3.92332 | 0 | 0 | 0.24663 | 0.233247 |  | clean
GIKMOD12 | Cu | 1.90524 | 2.55442 | 3.93708 | 0 | 0 | 0.24236 | 0.231844 |  | clean
GIKQIC | Cd | 1.63861 | 3.47181 | 3.78387 | 0 | 0 | 0.257813 | 0.266606 |  | clean
GIMSIG | Cd | 1.44846 | 5.70228 | 8.71143 | 1357.86 | 937.448 | 0.560677 | 0.401567 |  | clean
GIMVAA | Zn | 1.67581 | 2.6465 | 3.80885 | 0 | 0 | 0.215142 | 0.288548 |  | clean
GINDEO | Zn | 1.31564 | 2.70694 | 4.38238 | 0 | 0 | 0.172215 | 0.338737 |  | clean
GINLIA | Zn | 0.877136 | 4.60431 | 6.39385 | 1716.7 | 1957.16 | 0.645884 | 0.740752 |  | clean
GIQHAQ | Cd | 0.957604 | 14.42018 | 14.50531 | 1123.89 | 1173.65 | 0.616825 | 0.66336 |  | clean
GIQXEK | Ce, Ru | 1.70666 | 3.9389 | 5.02308 | 902.676 | 528.912 | 0.469946 | 0.34513 |  | clean
GIQXIO | Dy, Ru | 1.80531 | 3.86855 | 4.89641 | 860.412 | 476.6 | 0.481183 | 0.321179 |  | clean
GIQXOU | Er, Ru | 1.85808 | 3.81392 | 4.81089 | 790.67 | 425.53 | 0.482842 | 0.309875 |  | clean
GIQXUA | Gd, Ru | 1.79298 | 3.86869 | 4.89316 | 878.583 | 490.013 | 0.485752 | 0.323882 |  | clean
GIQYAH | Ho, Ru | 1.84797 | 3.78414 | 4.79715 | 769.837 | 416.584 | 0.478092 | 0.311628 |  | clean
GIQYEL | La, Ru | 1.69109 | 3.95603 | 5.04966 | 954.036 | 564.154 | 0.474251 | 0.349457 |  | clean
GIQYIP | Nd, Ru | 1.7362 | 3.90727 | 4.93593 | 921.961 | 531.022 | 0.489565 | 0.337393 |  | clean
GIQYOV | Pr, Ru | 1.69435 | 4.01588 | 4.65102 | 1132.19 | 668.217 | 0.430152 | 0.338283 |  | clean
GIQYUB | Ru, Tb | 1.80735 | 3.85756 | 4.85877 | 857.714 | 474.569 | 0.485024 | 0.321168 |  | clean
GIQZIQ | Mg | 1.01767 | 3.18473 | 5.34637 | 0 | 0 | 0.473469 | 0.539483 |  | clean
GIRDUI | Co | 1.33231 | 3.76528 | 4.42025 | 235.654 | 176.876 | 0.23109 | 0.329396 |  | clean
GIRFUJ | Ce | 2.01794 | 2.61511 | 3.37043 | 0 | 0 | 0.12675 | 0.198713 |  | clean
GIRGUL | Co | 1.40352 | 3.26113 | 4.00306 | 0 | 0 | 0.169485 | 0.297426 |  | clean
GITTIN | Co | 1.09478 | 3.72987 | 11.25539 | 1314.31 | 1200.53 | 0.504246 | 0.553893 |  | clean
GITTOT | Co | 0.903406 | 3.10209 | 11.40059 | 0 | 0 | 0.511471 | 0.673513 | hydrogenation | manual
GITTOT01 | Co | 0.902033 | 3.07343 | 11.41369 | 0 | 0 | 0.509629 | 0.675239 | hydrogenation | manual
GITTUZ | Zn | 1.03314 | 8.03963 | 10.85901 | 1188.47 | 1150.34 | 0.501934 | 0.596933 |  | clean
GITVEL | Zn | 0.777112 | 13.37931 | 15.27666 | 1688.7 | 2173.05 | 0.657772 | 0.937704 |  | clean
GITVEL01 | Zn | 0.777112 | 13.37948 | 15.24588 | 1698.88 | 2186.15 | 0.654872 | 0.936438 |  | clean
GITVIP | Zn | 1.15485 | 5.47286 | 17.00715 | 1160.28 | 1004.7 | 0.50256 | 0.548309 |  | clean
GITVIP01 | Zn | 1.15485 | 5.45561 | 17.00424 | 1170.28 | 1013.36 | 0.499523 | 0.550975 |  | clean
GITWIQ | Zn | 1.55276 | 3.9878 | 5.04878 | 607.077 | 390.966 | 0.318552 | 0.296245 |  | clean
GIVDUL | Cu | 1.8226 | 4.75734 | 6.29643 | 1308.75 | 718.068 | 0.390705 | 0.321537 |  | clean
GIWBEU | Ag, Ga | 1.07489 | 3.84112 | 6.28733 | 1219.73 | 1134.75 | 0.500334 | 0.52923 |  | charged
GIWBIY | Ag, In | 1.07571 | 4.24018 | 6.45593 | 1396.09 | 1297.84 | 0.515757 | 0.540456 |  | charged
GIWBOE | Ag, Ga | 1.1355 | 4.01365 | 6.1387 | 1078.06 | 949.409 | 0.483701 | 0.485564 |  | charged
GIWCAR | Ag, Ga | 1.07197 | 4.17814 | 6.05355 | 1240.58 | 1157.28 | 0.513721 | 0.532299 |  | ion
GIWCIZ | Ag, Ga | 1.25757 | 3.6879 | 5.12497 | 0 | 0 | 0.340912 | 0.392652 |  | ion
GIWCOF | Ag, In | 1.09486 | 4.18536 | 6.18603 | 1441.42 | 1316.54 | 0.545391 | 0.53468 |  | ion
GIWMOP | Cd | 1.91597 | 2.4541 | 2.94875 | 0 | 0 | 0.0473378 | 0.185634 |  | clean
GIWNUV | Cu | 1.47073 | 3.33731 | 4.42847 | 0 | 0 | 0.394522 | 0.369094 |  | clean
GIXGOK | Cd | 1.04037 | 5.40178 | 17.36935 | 1399.64 | 1345.33 | 0.582861 | 0.630935 |  | clean
GIYSAJ | La | 1.56181 | 2.73316 | 3.57358 | 0 | 0 | 0.271514 | 0.290359 |  | clean
GIYSAJ02 | La | 1.72312 | 4.94171 | 5.5085 | 168.926 | 108.161 | 0.112976 | 0.232686 |  | clean
GIYSEN | Cu, Mo | 1.45199 | 5.04414 | 5.42608 | 751.075 | 517.275 | 0.340459 | 0.343277 |  | clean
GIYSIR | Cu, Mo | 1.46578 | 4.96809 | 5.35034 | 744.486 | 507.91 | 0.332913 | 0.337004 |  | clean
GIYSOX | Cu, Mo | 1.46994 | 4.91867 | 5.41931 | 717.842 | 488.348 | 0.330897 | 0.333562 |  | clean
GIYSUD | Cd | 1.21514 | 4.12193 | 5.72746 | 1660.03 | 1366.12 | 0.575723 | 0.50321 |  | clean
GIYTAK | Cd | 1.11314 | 4.3241 | 5.85565 | 1884.41 | 1692.88 | 0.6088 | 0.570496 |  | clean
GIYTIS | Zn | 0.959578 | 5.08946 | 6.15959 | 1830.64 | 1907.76 | 0.618986 | 0.670378 |  | clean
GIZJOP | Zn | 1.18697 | 2.78115 | 5.3179 | 0 | 0 | 0.356289 | 0.488354 |  | clean
GIZVER | Co | 1.5862 | 3.03502 | 3.86175 | 0 | 0 | 0.248126 | 0.264726 |  | clean
GOBGAG | Cd | 1.05121 | 5.33808 | 17.26438 | 1416.14 | 1347.16 | 0.582217 | 0.623325 |  | clean
GOFDAH | Li | 0.87863 | 3.08337 | 5.84771 | 0 | 0 | 0.388357 | 0.581416 |  | clean
GOGSIF | Co | 0.843093 | 5.82511 | 8.22407 | 1591.28 | 1887.43 | 0.552417 | 0.762235 |  | clean
GOGWAB | Zn | 1.0628 | 4.07144 | 4.95934 | 1766.11 | 1661.76 | 0.624104 | 0.5889 |  | clean
GOGWEF | Mn | 0.9995 | 4.17049 | 4.59876 | 1778.61 | 1779.5 | 0.618282 | 0.619924 |  | clean
GOJDOZ | U | 2.78878 | 4.35574 | 4.79892 | 637.611 | 228.634 | 0.420086 | 0.188845 |  | clean
GOJFAN | U | 1.28609 | 5.96233 | 16.63143 | 1870.12 | 1454.11 | 0.634573 | 0.568796 |  | charged
GOJRED | K | 1.25142 | 2.85498 | 7.79089 | 0 | 0 | 0.344043 | 0.35347 | removed free oxygen atoms | manual
GOKBUE | Cu | 1.63047 | 4.54759 | 6.09249 | 1072.77 | 657.949 | 0.404366 | 0.339237 |  | clean
GOLQII | Ag, Nd | 2.16778 | 3.36962 | 3.73015 | 0 | 0 | 0.139205 | 0.170384 |  | clean
GOMRAC | Al | 1.77612 | 3.3664 | 5.32693 | 0 | 0 | 0.606231 | 0.252343 |  | clean
GOMREG | Al | 1.73424 | 3.6396 | 5.3838 | 0 | 0 | 0.611707 | 0.264386 |  | clean
GUBVUU | Co | 0.930991 | 4.18996 | 6.86464 | 1329.3 | 1427.84 | 0.567628 | 0.645116 |  | clean
GUFREF | Cd | 1.21319 | 3.44252 | 4.21553 | 0 | 0 | 0.280851 | 0.394055 |  | clean
GUJGAU | La | 1.64426 | 2.95254 | 4.66296 | 0 | 0 | 0.280258 | 0.269156 |  | clean
GUJGEY | Nd | 1.69984 | 2.89757 | 4.66121 | 0 | 0 | 0.27124 | 0.253884 |  | clean
GUJTOV | Cu, Mo | 2.22754 | 2.61724 | 3.55107 | 0 | 0 | 0.10338 | 0.173445 |  | clean
GUJVIR | Cd | 1.50557 | 2.80491 | 3.94229 | 0 | 0 | 0.224643 | 0.29961 |  | clean
GUJVOX | Mn | 1.347 | 2.74095 | 3.98106 | 0 | 0 | 0.23252 | 0.327129 |  | clean
GUKNIK | Ce | 1.88296 | 3.25061 | 4.13511 | 0 | 0 | 0.173058 | 0.23573 |  | clean
GUKZAO | Eu | 1.23962 | 4.97271 | 6.06489 | 1820.79 | 1468.84 | 0.626538 | 0.490486 |  | clean
GULGEZ | Cu, Gd | 1.81502 | 5.13684 | 7.65796 | 743.583 | 409.683 | 0.29359 | 0.255888 |  | clean
GULPIN | Zn | 1.39734 | 3.49743 | 4.25802 | 0 | 0 | 0.275971 | 0.328263 |  | clean
GULVUF | Yb | 0.674334 | 15.32514 | 16.10036 | 1543.74 | 2289.28 | 0.72575 | 1.08261 |  | clean
GULWAM | Yb | 0.756867 | 7.48414 | 8.69308 | 1981.13 | 2617.54 | 0.702541 | 0.925432 |  | clean
GULWEQ | Cd | 0.734572 | 7.52008 | 15.98036 | 1717.24 | 2337.75 | 0.775069 | 1.03447 |  | clean
GULWIU | Cd | 0.918977 | 6.30446 | 11.05938 | 2150.94 | 2340.59 | 0.723135 | 0.791563 |  | clean
GULWOA | Cd | 1.27683 | 7.16835 | 7.6136 | 1604.6 | 1256.71 | 0.572409 | 0.500675 |  | clean
GUNFAW01 | Cr, Mn | 0.662989 | 7.33598 | 9.61074 | 2301.18 | 3470.91 | 0.739116 | 1.1855 |  | neutral
GUPBEZ | Cu | 2.5399 | 4.46712 | 7.4007 | 401.106 | 163.44 | 0.199864 | 0.175717 |  | clean
GUPBEZ01 | Cu | 2.45415 | 10.84779 | 23.87093 | 1597.53 | 1753.13 | 0.203972 | 0.190142 |  | clean
GUPBEZ02 | Cu | 0.911245 | 4.38863 | 7.29165 | 365.315 | 143.83 | 0.766196 | 0.880481 |  | clean
GUPBOJ01 | Cd | 1.53742 | 3.8895 | 5.5554 | 326.211 | 212.18 | 0.175607 | 0.318957 |  | clean
GUPBUP | Cd | 0.920771 | 3.67391 | 12.69031 | 0 | 0 | 0.552944 | 0.740524 | hydrogenation | manual
GUPCAW | Cd | 0.814725 | 8.62891 | 13.64671 | 1763.09 | 2164.03 | 0.665381 | 0.902278 |  | clean
GUPCOK | Cd | 1.09896 | 4.70103 | 7.32716 | 1069.05 | 972.791 | 0.395444 | 0.555018 |  | clean
GUPCUQ01 | Cd | 1.13522 | 3.83818 | 12.58623 | 1413.06 | 1244.75 | 0.571195 | 0.575915 |  | clean
GUPDEB | Cd | 0.945467 | 7.65386 | 20.68684 | 1466.02 | 1550.58 | 0.650331 | 0.751827 |  | clean
GUPDIF | Cd | 1.19855 | 3.84638 | 4.74769 | 374.925 | 312.815 | 0.207454 | 0.453643 |  | clean
GUPFAZ | Zn | 1.22107 | 2.97133 | 4.26834 | 0 | 0 | 0.115123 | 0.385229 |  | clean
GUPJEG | Mn | 1.53595 | 3.35645 | 3.68475 | 0 | 0 | 0.180316 | 0.251981 |  | clean
GUPJEG01 | Mn | 1.55092 | 3.38841 | 3.71266 | 0 | 0 | 0.178405 | 0.246419 |  | clean
GUQTOB | Zn | 2.71398 | 3.16468 | 3.95311 | 0 | 0 | 0.184466 | 0.151766 |  | clean
GURPUF | Cr, Mn | 0.69659 | 8.41122 | 9.46604 | 2293.72 | 3292.78 | 0.736354 | 1.11757 |  | clean
GURTIX | In | 1.24602 | 5.78982 | 6.67969 | 1632.08 | 1309.83 | 0.657071 | 0.490945 |  | charged
GURZID | Cd, Cu | 2.0912 | 2.93929 | 3.81217 | 0 | 0 | 0.264075 | 0.215805 |  | clean
GUSCIH | Gd, Ni | 1.85945 | 2.56071 | 4.84675 | 0 | 0 | 0.249929 | 0.23298 |  | clean
GUSJOU | Ge, Mn | 1.4824 | 4.9377 | 6.46175 | 1214.54 | 819.311 | 0.499526 | 0.364722 |  | clean
GUSLUC | Nd | 1.31885 | 3.70821 | 4.66204 | 0 | 0 | 0.249165 | 0.349105 |  | clean
GUSMAJ | Eu | 1.32281 | 3.80751 | 4.67375 | 309.742 | 234.154 | 0.257235 | 0.348936 |  | clean
GUSNEN | Cr | 1.52248 | 2.7905 | 3.00082 | 0 | 0 | 0.119347 | 0.276323 |  | clean_h
GUSNEN01 | Cr | 1.55021 | 3.0429 | 3.1989 | 0 | 0 | 0.141521 | 0.276704 |  | clean
GUSPUG | Cu | 1.44659 | 11.39488 | 13.35791 | 827.62 | 572.117 | 0.367254 | 0.380897 |  | clean
GUVLAL | Zn | 1.21092 | 7.97124 | 8.46005 | 1599.55 | 1320.94 | 0.631857 | 0.553478 |  | clean
GUWDUY | La | 0.97822 | 4.11372 | 6.18049 | 1319.85 | 1349.24 | 0.565764 | 0.621514 |  | clean
GUXJUF | Cu | 1.41449 | 3.9654 | 4.84792 | 579.543 | 409.72 | 0.267682 | 0.325352 |  | clean
GUXLIU | Al | 1.89462 | 2.40014 | 3.7664 | 0 | 0 | 0.221883 | 0.19737 |  | clean
GUXPOF | Co | 1.20445 | 5.12114 | 5.62972 | 815.831 | 677.347 | 0.293848 | 0.395763 |  | clean
GUXPUL | Zn | 1.5951 | 2.58018 | 2.79202 | 0 | 0 | 0.022853 | 0.235888 |  | clean
GUXQAR | V | 1.76327 | 2.97127 | 3.675 | 0 | 0 | 0.256473 | 0.234241 |  | clean
GUXQAS | Cu | 1.5983 | 2.52285 | 2.78702 | 0 | 0 | 0.0202472 | 0.234141 |  | clean
GUXRAT | Zn | 1.08724 | 6.06313 | 6.38974 | 834.269 | 767.329 | 0.501122 | 0.520951 |  | clean
GUYLOC | Zn | 1.06721 | 5.64428 | 6.81193 | 1449.89 | 1358.58 | 0.557828 | 0.551939 |  | clean
GUYLUI | Zn | 1.5356 | 3.88146 | 4.78396 | 303.645 | 200.123 | 0.217521 | 0.270744 |  | clean
GUYLUI01 | Zn | 1.51729 | 3.84472 | 4.74374 | 279.723 | 182.159 | 0.222963 | 0.277768 |  | clean
GUYMAP | Zn | 1.07662 | 5.20916 | 7.04894 | 1482.02 | 1376.55 | 0.553761 | 0.543429 |  | clean
HABQUY | Cu | 0.289452 | 12.0883 | 25.71531 | 1664.21 | 5749.51 | 0.913288 | 3.04394 |  | clean
HABRAF | Cu | 0.38234 | 9.03547 | 24.30025 | 1854.22 | 4849.67 | 0.889946 | 2.21088 | removed duplicates + geom. Minimization | manual
HABREJ | B, Zn | 0.929467 | 5.5004 | 7.22153 | 1576.55 | 1696.19 | 0.601591 | 0.68398 |  | clean
HABRIN | B, Zn | 1.47217 | 2.43469 | 3.86703 | 0 | 0 | 0.139815 | 0.280133 |  | clean
HABZEQ | Co | 1.65675 | 2.48697 | 4.22175 | 0 | 0 | 0.299773 | 0.255013 |  | clean
HADQUA | Zn | 1.02272 | 3.51016 | 4.82164 | 0 | 0 | 0.579368 | 0.564963 |  | clean
HAFQOW | Al | 0.945179 | 6.93116 | 7.39305 | 1506.06 | 1593.41 | 0.736452 | 0.651299 |  | clean
HAFQUC | Al | 0.922153 | 5.31482 | 6.71368 | 1401.6 | 1519.92 | 0.656262 | 0.673725 |  | clean
HAFTOZ | Ni | 0.554007 | 7.5238 | 15.37241 | 2004.65 | 3618.46 | 0.813346 | 1.42451 |  | clean
HAFVOB | Ca | 0.989877 | 4.10574 | 5.59823 | 1112.67 | 1124.04 | 0.552058 | 0.56955 |  | clean
HAFVUH | Mg | 0.939311 | 7.14195 | 7.26174 | 1463.83 | 1558.4 | 0.635743 | 0.647839 |  | clean
HAFWAO | Zn | 0.852871 | 4.15962 | 9.30827 | 1176.5 | 1379.46 | 0.498724 | 0.737987 |  | charged
HAFWUI | Co, Na | 1.38752 | 3.38003 | 5.28456 | 0 | 0 | 0.231911 | 0.283738 |  | charged
HAFWUI01 | Co, Na | 1.37275 | 3.43564 | 5.17795 | 0 | 0 | 0.233942 | 0.29193 |  | charged
HAHPIQ | Ag | 1.59282 | 8.62412 | 9.53782 | 556.108 | 349.134 | 0.222732 | 0.283124 |  | charged
HAJJAE | Cu | 1.7228 | 3.00678 | 3.57551 | 0 | 0 | 0.10764 | 0.227227 |  | clean
HAJKIO | Cd | 1.35592 | 3.47132 | 6.66965 | 0 | 0 | 0.510212 | 0.388922 |  | clean
HAJKOU | Co | 1.26606 | 3.26734 | 6.22574 | 0 | 0 | 0.499919 | 0.387854 |  | clean
HAJLEK | Fe | 1.36069 | 3.45438 | 5.87742 | 0 | 0 | 0.161273 | 0.270476 |  | clean
HAJLIO | Fe | 1.36262 | 3.51824 | 5.88281 | 0 | 0 | 0.160481 | 0.270044 |  | clean
HAJLOU | Fe | 1.35798 | 3.5289 | 5.886 | 0 | 0 | 0.160507 | 0.272034 |  | clean
HAJLUA | Fe | 1.34629 | 3.59787 | 5.93833 | 0 | 0 | 0.166785 | 0.281107 |  | clean
HAJMAH | Fe | 1.32826 | 3.63688 | 5.98029 | 0 | 0 | 0.165275 | 0.289206 |  | clean
HAJMEL | Fe | 1.33025 | 3.62462 | 5.95786 | 0 | 0 | 0.162852 | 0.289116 |  | clean
HAKCAZ | Dy, Zn | 1.17911 | 5.03113 | 7.25791 | 1195.25 | 1013.69 | 0.60167 | 0.487345 |  | clean
HAKCIG | Cu | 1.38697 | 2.97433 | 5.39588 | 0 | 0 | 0.230689 | 0.323886 |  | clean
HAKWUM | Ga | 2.2254 | 2.63697 | 3.50559 | 0 | 0 | 0.275612 | 0.190736 |  | clean
HAMJOW | Zn | 0.916107 | 5.67623 | 5.97637 | 1726.75 | 1884.88 | 0.678335 | 0.705519 |  | clean
HAMREU | Ce, Cu | 1.79786 | 5.08597 | 7.3712 | 722.848 | 402.061 | 0.320948 | 0.25013 |  | clean
HAMRIY | Cu, Ho | 1.96935 | 5.0191 | 7.12952 | 682.264 | 346.442 | 0.317403 | 0.217704 |  | clean
HANWAW | Cu | 0.840493 | 4.96034 | 11.32674 | 1829.2 | 2176.34 | 0.729981 | 0.822008 |  | clean
HAOAER | Er | 2.53304 | 2.51122 | 3.28684 | 0 | 0 | 0.131967 | 0.161692 |  | clean
HAPHUD | Zn | 0.827108 | 6.8337 | 8.47502 | 1719.4 | 2078.8 | 0.662081 | 0.79972 |  | clean
HAPVAX | Ce, U | 2.75276 | 4.3693 | 4.77798 | 915.175 | 332.457 | 0.415492 | 0.17561 |  | clean
HAPVEB | Nd, U | 2.7741 | 4.34263 | 4.76596 | 911.717 | 328.653 | 0.416889 | 0.174073 |  | clean
HARNAR | Ag | 1.73333 | 2.83611 | 4.02535 | 0 | 0 | 0.2136 | 0.261228 |  | clean
HASMIZ | Co | 0.740129 | 5.9051 | 9.9371 | 1990.93 | 2689.98 | 0.704413 | 0.925685 |  | clean
HASSUR | In | 1.0022 | 5.32188 | 7.02873 | 1836.67 | 1832.65 | 0.647283 | 0.631686 |  | clean
HASTAY | Ru, Zn | 1.27695 | 3.9398 | 6.39369 | 994.053 | 778.456 | 0.498779 | 0.445125 |  | clean
HAWGIX | Cd | 1.34664 | 4.41484 | 6.23164 | 807.326 | 599.512 | 0.397643 | 0.372453 |  | charged
HAWREE | Mn | 1.29463 | 4.26157 | 5.95677 | 552.621 | 426.857 | 0.473479 | 0.39698 |  | clean
HAWWEJ | Yb | 1.56252 | 3.38942 | 5.42572 | 0 | 0 | 0.379485 | 0.319563 |  | charged
HAWWIN | Nd | 1.03663 | 6.00048 | 6.94632 | 2221.36 | 2142.86 | 0.681366 | 0.666325 |  | clean
HAWWOT | Nd | 1.0177 | 6.3882 | 7.05521 | 2218.98 | 2180.39 | 0.692209 | 0.684882 |  | clean
HAWWUZ | Nd | 1.02767 | 6.20916 | 6.85987 | 2187.43 | 2128.54 | 0.684726 | 0.674951 |  | clean
HAWYUB | Cd | 1.50744 | 5.69302 | 6.04551 | 948.906 | 629.482 | 0.442921 | 0.326684 |  | clean
HAWZEM | Cu | 1.28408 | 3.74089 | 4.83947 | 317.817 | 247.506 | 0.476536 | 0.39168 |  | clean
HAXJEX | Zn | 1.69059 | 3.23507 | 3.71072 | 0 | 0 | 0.110904 | 0.228203 |  | clean
HAXMUP | Cu | 1.0871 | 5.7692 | 8.05193 | 1024.39 | 942.308 | 0.393016 | 0.55948 |  | clean
HAZGOF | Sc | 1.2409 | 3.02184 | 3.88897 | 0 | 0 | 0.294567 | 0.402511 |  | clean
HAZGOF01 | Sc | 1.23879 | 2.95905 | 3.85223 | 0 | 0 | 0.246812 | 0.395381 |  | clean_h
HAZGOF02 | Sc | 1.23872 | 2.99139 | 3.92084 | 0 | 0 | 0.238846 | 0.39387 |  | clean_h
HAZGOF03 | Sc | 1.23924 | 2.97152 | 3.91146 | 0 | 0 | 0.247039 | 0.393733 |  | clean_h
HAZGOF04 | Sc | 1.242 | 2.96952 | 3.91448 | 0 | 0 | 0.227993 | 0.388518 |  | clean_h
HAZGOF05 | Sc | 1.24333 | 2.98497 | 3.90842 | 0 | 0 | 0.232222 | 0.388411 |  | clean_h
HAZGOF06 | Sc | 1.24473 | 2.98231 | 3.8697 | 0 | 0 | 0.235721 | 0.38986 |  | clean_h
HAZGOF07 | Sc | 1.24619 | 2.98365 | 3.9069 | 0 | 0 | 0.233114 | 0.389757 |  | clean_h
HAZGOF08 | Sc | 1.2477 | 3.0014 | 3.97321 | 0 | 0 | 0.235592 | 0.38946 |  | clean_h
HAZNON | Cd | 2.01241 | 2.60838 | 4.92903 | 0 | 0 | 0.241693 | 0.210016 |  | clean
HAZSIL | Cu | 1.19852 | 4.67007 | 7.68407 | 1814.54 | 1513.99 | 0.611651 | 0.528032 |  | clean
HEBGUS | Co | 1.50916 | 2.40572 | 4.6649 | 0 | 0 | 0.130883 | 0.257695 |  | clean
HEBJAB | Co | 1.19151 | 4.1551 | 4.69189 | 504.215 | 423.171 | 0.230393 | 0.389625 |  | clean
HEBKEG | Cd | 1.56809 | 3.88044 | 5.17721 | 692.278 | 441.477 | 0.375352 | 0.304583 |  | clean
HEBPUB | Zn | 1.73465 | 2.88484 | 4.62579 | 0 | 0 | 0.0449845 | 0.2349 |  | charged
HEBTAL | Co | 1.23596 | 3.03297 | 4.70614 | 0 | 0 | 0.417216 | 0.406846 |  | clean
HEBTEP | Zn | 1.2672 | 3.05363 | 4.72105 | 0 | 0 | 0.428911 | 0.414403 |  | clean
HEBZAR | Zn | 1.7151 | 3.25572 | 7.80171 | 0 | 0 | 0.43847 | 0.308374 |  | clean
HEBZEV | Zn | 1.46083 | 3.71 | 7.75337 | 0 | 0 | 0.477182 | 0.371688 |  | clean
HECQUB | Zn | 0.78506 | 5.1208 | 8.60376 | 2105.17 | 2681.53 | 0.73343 | 0.877452 |  | clean
HEDBEZ | Ce, U | 2.06178 | 3.62598 | 5.55376 | 0 | 0 | 0.460594 | 0.265423 |  | clean
HEDBID | Nd, U | 2.08307 | 3.5866 | 5.55564 | 0 | 0 | 0.46232 | 0.261899 |  | clean
HEDBOJ | Ce, U | 2.25914 | 4.55303 | 6.12669 | 1309.22 | 579.524 | 0.475589 | 0.254122 |  | clean
HEDBUP | Nd, U | 2.27942 | 4.53553 | 6.082 | 1301.22 | 570.856 | 0.473139 | 0.251055 |  | clean
HEDCAW | Zn | 0.938004 | 6.62352 | 8.17736 | 1895.29 | 2020.56 | 0.63678 | 0.680643 |  | clean
HEDCEA | Zn | 1.27525 | 2.92557 | 4.7556 | 0 | 0 | 0.274869 | 0.377231 |  | clean
HEDCIE | Cu | 1.02856 | 6.25435 | 6.94357 | 1513.25 | 1471.23 | 0.527919 | 0.565603 |  | clean
HEDGUS | Cu | 1.74568 | 2.94252 | 3.49905 | 0 | 0 | 0.10268 | 0.222485 |  | clean
HEDTER | Ni | 1.08402 | 2.7809 | 4.77494 | 0 | 0 | 0.26301 | 0.45222 |  | clean
HEFDED | Mn, Mo | 1.17857 | 4.2277 | 6.92906 | 618.24 | 524.567 | 0.258485 | 0.412171 |  | clean
HEFDIH | Mn, Mo | 1.41969 | 2.61069 | 4.92199 | 0 | 0 | 0.10926 | 0.271697 |  | clean
HEFDON | Ba, Cd | 1.26616 | 6.30544 | 9.34267 | 893.058 | 705.331 | 0.508171 | 0.448347 |  | ion
HEFDUT | Cd | 1.16865 | 7.21663 | 8.6472 | 895.478 | 766.251 | 0.506341 | 0.489193 |  | charged
HEFFAB | Cd, Mn | 1.09841 | 5.62921 | 9.07189 | 1054.53 | 960.054 | 0.492414 | 0.52436 |  | charged
HEFFEF | Cd, Na | 1.17123 | 8.35309 | 9.54316 | 1025.21 | 875.329 | 0.502427 | 0.479233 |  | ion
HEFVAR | Cu, Rh | 1.70241 | 3.7824 | 4.22955 | 94.3501 | 55.4214 | 0.147569 | 0.236377 |  | clean
HEGJUZ | Zn | 1.09032 | 4.73915 | 6.22529 | 1064.09 | 975.945 | 0.485434 | 0.508728 |  | clean
HEHCOO | Cd, Co | 0.868335 | 7.84648 | 9.66574 | 1805.15 | 2078.86 | 0.601796 | 0.765369 |  | clean
HEJHAH | Cd | 1.10555 | 8.81389 | 9.86377 | 1119.31 | 1012.45 | 0.545047 | 0.540885 |  | charged
HEKTAU | Cd | 1.11842 | 4.04271 | 4.87289 | 1099.47 | 983.054 | 0.545909 | 0.503036 |  | clean
HEKTUO | Cd | 1.60368 | 3.27438 | 4.58935 | 0 | 0 | 0.388366 | 0.312807 |  | clean
HELCUY | Zn | 1.93847 | 2.60112 | 3.75849 | 0 | 0 | 0.0888616 | 0.186633 |  | clean
HELDEJ | Zn | 1.39267 | 3.40377 | 5.22361 | 0 | 0 | 0.247085 | 0.312924 |  | clean
HELDOT | Co | 0.706681 | 8.40599 | 9.05788 | 1956.34 | 2768.34 | 0.732961 | 0.990245 |  | clean
HENYUV | Zn | 1.54934 | 2.97954 | 4.33819 | 0 | 0 | 0.306277 | 0.32132 |  | clean
HESVOR | Zn | 1.54432 | 3.00485 | 4.41466 | 0 | 0 | 0.31418 | 0.325452 |  | clean
HETZUC | Co, V | 1.70676 | 3.80214 | 5.49154 | 303.973 | 178.099 | 0.290272 | 0.263755 |  | charged
HEWFUL | Cu, K | 1.66578 | 4.94213 | 5.58263 | 363.528 | 218.233 | 0.160691 | 0.191212 |  | ion
HEXNII | Cd | 1.56728 | 4.1234 | 4.82402 | 374.218 | 238.769 | 0.269697 | 0.272588 |  | clean
HEXVEM | Cu | 0.251734 | 15.91754 | 28.4313 | 1373.25 | 5455.15 | 0.929757 | 3.58247 |  | clean
HEZKIH | Zn | 1.27975 | 3.39261 | 4.70607 | 0 | 0 | 0.403888 | 0.417103 |  | clean
HEZSAG | Cu, Sr | 1.66245 | 2.98714 | 4.00752 | 0 | 0 | 0.221975 | 0.260717 |  | clean
HEZSEK | Ba, Cu | 1.87367 | 2.5161 | 3.90111 | 0 | 0 | 0.19774 | 0.222785 |  | clean
HGCNCO | Co, Hg | 1.56034 | 3.48582 | 5.31956 | 0 | 0 | 0.434042 | 0.396943 |  | clean
HIBGEF | Mg | 1.41956 | 3.60956 | 4.68206 | 0 | 0 | 0.267207 | 0.316065 |  | clean
HIBGIJ | Mn | 1.65937 | 3.80435 | 4.81263 | 484.124 | 291.752 | 0.258667 | 0.275857 |  | clean
HICVOG | Zn | 1.25646 | 4.34338 | 4.78823 | 840.624 | 669.042 | 0.520897 | 0.438977 |  | clean
HICVUM | Cd | 1.38731 | 4.18424 | 5.70734 | 1255.07 | 904.679 | 0.54575 | 0.404764 |  | clean
HIDBON | Cd | 1.63128 | 2.82343 | 3.58323 | 0 | 0 | 0.189445 | 0.258787 |  | clean
HIDMEO | Zn | 1.52219 | 2.55733 | 3.70259 | 0 | 0 | 0.110839 | 0.256912 |  | clean
HIFGIO | Zn | 0.731183 | 12.05657 | 12.5848 | 1594.08 | 2180.14 | 0.707026 | 0.969384 |  | clean
HIFGOU | Zn | 1.10411 | 4.72992 | 5.85401 | 556.736 | 504.24 | 0.389786 | 0.454014 |  | clean
HIFTOG | Zn | 1.16582 | 7.94194 | 15.08334 | 2197.02 | 3760.47 | 0.567548 | 0.536198 |  | clean
HIFTOG01 | Zn | 0.584242 | 4.15104 | 7.88297 | 1315.57 | 1136.14 | 0.826706 | 1.38475 |  | clean
HIFTOG02 | Zn | 1.15793 | 4.14066 | 7.95891 | 1315.85 | 1128.7 | 0.56758 | 0.541906 |  | clean
HIFTUM | Fe, Ni | 1.16773 | 4.49793 | 6.30533 | 770.377 | 659.721 | 0.299734 | 0.445718 |  | clean
HIFVOI | Zn | 0.85431 | 6.57223 | 9.00136 | 1891.74 | 2214.35 | 0.603162 | 0.81431 |  | clean
HIFVUO | Zn | 0.819537 | 3.29929 | 11.71277 | 0 | 0 | 0.634109 | 0.867756 |  | clean
HIFVUO01 | Zn | 0.83399 | 5.98814 | 7.50157 | 1957.24 | 2388.22 | 0.610047 | 0.846383 |  | clean
HIFWAV | Zn | 1.14185 | 4.81311 | 6.82644 | 1139.78 | 998.185 | 0.435093 | 0.5212 |  | clean
HIFZAY | Cu | 1.48786 | 3.45842 | 4.52081 | 0 | 0 | 0.176497 | 0.280168 |  | charged
HIGRIA | Co, Zn | 0.649596 | 6.86002 | 11.33189 | 2258.84 | 3477.31 | 0.836758 | 1.19429 |  | clean
HIHFOV | Ni | 1.09882 | 3.46095 | 4.86314 | 0 | 0 | 0.374638 | 0.44771 |  | clean
HIHGAI | Eu, Si | 1.00791 | 5.67197 | 10.55614 | 1525.98 | 1514.01 | 0.660044 | 0.63854 |  | clean
HIHGEM | Er, Si | 1.05018 | 5.52954 | 9.93245 | 1473.87 | 1403.44 | 0.632694 | 0.604972 | hydrogenation | manual
HIHGIQ | Co | 0.903111 | 4.653 | 7.45404 | 1711.65 | 1895.28 | 0.620081 | 0.679407 |  | clean
HIHGOW | Zn | 0.915891 | 4.75889 | 7.39427 | 1701.74 | 1858.02 | 0.62278 | 0.672861 |  | clean
HIHGUC | Cd | 0.696864 | 6.54628 | 8.04408 | 2079.71 | 2984.38 | 0.716007 | 1.02651 |  | clean
HIHJUF | Zn | 1.47566 | 4.91033 | 5.86426 | 595.993 | 403.881 | 0.37114 | 0.338055 |  | clean
HIHNUJ | In | 0.812993 | 7.9546 | 8.1478 | 2253.3 | 2771.61 | 0.830471 | 0.883843 |  | clean
HIMSAY | Zn | 0.985668 | 3.64786 | 5.16871 | 0 | 0 | 0.507851 | 0.557336 |  | clean
HITXUE | Al | 1.45949 | 3.45787 | 7.01983 | 0 | 0 | 0.818001 | 0.377561 |  | clean
HIWKEE | Mn, Nb | 1.1804 | 3.90302 | 5.3362 | 512.316 | 434.02 | 0.358016 | 0.450538 |  | clean
HIWKII | Mn, Nb | 1.26918 | 3.52102 | 4.49598 | 0 | 0 | 0.373241 | 0.414161 |  | clean
HIWLOO | In | 1.98702 | 2.63453 | 4.60619 | 0 | 0 | 0.235055 | 0.183259 |  | clean_h
HIWXER | Zn | 2.54951 | 2.75054 | 3.24096 | 0 | 0 | 0.142443 | 0.146787 |  | clean
HIWXER01 | Zn | 2.5187 | 2.67896 | 3.22972 | 0 | 0 | 0.158949 | 0.152782 |  | clean
HIXDOH01 | Cu, W | 1.85173 | 2.8443 | 5.14922 | 0 | 0 | 0.372621 | 0.272991 | hydrogenation | manual
HIYBUN | Zn | 1.11826 | 9.81645 | 10.15366 | 1402.02 | 1253.74 | 0.543768 | 0.578229 |  | clean
HIYYEU | Mo, Ni | 1.15929 | 3.82938 | 4.58192 | 303.454 | 261.76 | 0.265846 | 0.408229 |  | clean
HIYZEV01 | Mn | 1.21604 | 3.19057 | 6.77675 | 0 | 0 | 0.485001 | 0.438423 |  | clean
HIZQEN | Cd | 1.50181 | 3.90242 | 5.11247 | 843.878 | 561.909 | 0.459874 | 0.365652 |  | clean
HIZQUD | Cd | 1.49546 | 5.2605 | 6.30539 | 1130.42 | 755.905 | 0.527099 | 0.372519 |  | clean
HOGJIX | Zn | 0.784217 | 5.94063 | 10.87652 | 2277.51 | 2904.19 | 0.793712 | 0.93599 |  | clean
HOGLEV | Cu | 0.76193 | 5.60478 | 9.50106 | 1932.78 | 2270.17 | 0.781109 | 0.966882 |  | clean
HOGLEV01 | Cu | 0.851383 | 9.0463 | 14.03402 | 1930.34 | 2533.48 | 0.761394 | 0.829592 |  | clean
HOGSIG | Ni | 1.19816 | 3.95099 | 5.41082 | 784.365 | 654.643 | 0.366742 | 0.441899 |  | clean
HOGTOM | Cu, Pr | 1.77252 | 5.1157 | 7.70572 | 770.457 | 434.667 | 0.297821 | 0.262929 |  | clean
HOHMEX | Cu | 0.315898 | 14.89456 | 18.78417 | 1575.03 | 4985.86 | 0.879649 | 2.74085 | hydrogenation + geom. Minimization (fine setting/cg) | manual
HOHMIB | Zn | 0.53853 | 11.41766 | 13.18578 | 2081.64 | 3865.41 | 0.811822 | 1.447 |  | clean
HOJLEY | Cu | 1.41101 | 2.83052 | 3.63337 | 0 | 0 | 0.143682 | 0.298255 |  | clean
HOMXIR | Zn | 0.394433 | 22.8547 | 23.70226 | 1730.84 | 4388.16 | 0.875346 | 2.16133 | hydrogenation + geom. Minimization (fine setting/cg) | manual
HOMZEP | Ga | 1.30479 | 6.78202 | 8.52958 | 1040.25 | 797.253 | 0.707797 | 0.464258 |  | clean
HOPHUP | V | 2.04282 | 2.57002 | 3.24656 | 0 | 0 | 0.2502 | 0.184348 |  | clean
HORCOH | Yb | 2.39765 | 2.55379 | 3.95095 | 0 | 0 | 0.219913 | 0.166998 |  | clean
HORCUN | Er | 2.3306 | 2.58122 | 3.98209 | 0 | 0 | 0.209052 | 0.174084 |  | clean
HOTWUJ | Nd | 1.98385 | 3.36802 | 4.28093 | 0 | 0 | 0.320958 | 0.2379 |  | clean
HOWPOZ | Cd | 1.27988 | 5.98736 | 7.21513 | 1324.47 | 1034.84 | 0.551683 | 0.451422 |  | clean
HOWPUF | Zn | 0.971712 | 5.48339 | 7.93406 | 1877.14 | 1931.79 | 0.648506 | 0.669774 |  | clean
HOWQAM | Cd | 1.01498 | 5.31039 | 6.8261 | 1982.46 | 1953.2 | 0.707664 | 0.647055 |  | clean
HOWQEQ | Cd | 1.51423 | 3.43426 | 5.03956 | 0 | 0 | 0.341916 | 0.320512 |  | clean
HOWQOA | Zn | 1.01806 | 2.88546 | 8.78202 | 0 | 0 | 0.607751 | 0.608201 |  | clean
HOXGEH | Sn | 1.76045 | 5.56347 | 7.22422 | 452.642 | 257.117 | 0.194259 | 0.242161 |  | clean
HOXJIO | Ag | 1.16621 | 4.73411 | 6.55469 | 1210.69 | 1038.14 | 0.473878 | 0.478166 |  | charged
HOXKIP | Eu | 1.70238 | 3.43131 | 5.63987 | 0 | 0 | 0.431793 | 0.300428 |  | clean
HOXKUB | Yb | 1.716 | 4.20706 | 6.32021 | 1056.03 | 615.405 | 0.514926 | 0.313394 |  | clean
HOYTUL | Na, Yb | 1.38751 | 3.49814 | 5.4823 | 0 | 0 | 0.324001 | 0.32338 |  | clean
HOZTOG | Cu, W | 1.38534 | 6.41352 | 8.69843 | 1649.63 | 1190.77 | 0.592242 | 0.460303 |  | clean
HUCBAJ | In, Li | 1.20004 | 3.89752 | 5.86454 | 680.997 | 567.475 | 0.576175 | 0.439036 |  | charged
HUCBEN | In | 1.12816 | 4.22886 | 5.37435 | 732.387 | 649.188 | 0.507877 | 0.489442 | geom. Minimization | manual
HUCLIB | Ag, Sm | 2.21655 | 3.34235 | 3.72234 | 0 | 0 | 0.137114 | 0.164472 |  | clean
HUHJAW | Cd | 2.11307 | 2.51889 | 3.68144 | 0 | 0 | 0.116926 | 0.188622 |  | clean
HUKQUZ | Cd | 1.38183 | 2.69621 | 4.78458 | 0 | 0 | 0.125173 | 0.298336 |  | charged
HUMQUC | Bi, Pr | 2.42244 | 3.00183 | 3.39408 | 0 | 0 | 0.0656378 | 0.130448 |  | charged
HURGEH | Co | 1.0195 | 5.17265 | 7.76009 | 1823.95 | 1789.06 | 0.625204 | 0.615468 |  | clean
HURGOR | Co | 0.937191 | 4.72467 | 6.43712 | 1329.23 | 1418.32 | 0.547418 | 0.648733 |  | clean
HURGUX | Ni | 1.32525 | 3.84058 | 4.95927 | 390.475 | 294.501 | 0.30699 | 0.344776 |  | clean
HURGUX01 | Ni | 1.32588 | 3.84254 | 4.97475 | 380.171 | 286.867 | 0.30709 | 0.345053 |  | clean
HURNOX | Co | 1.60341 | 2.49277 | 3.19637 | 0 | 0 | 0.129268 | 0.249941 |  | clean
HURQUG | Ce | 1.67305 | 3.21738 | 6.31221 | 0 | 0 | 0.356004 | 0.309333 |  | clean
HUSGAE | Cd | 2.18731 | 2.5287 | 3.16935 | 0 | 0 | 0.0729339 | 0.178702 |  | clean
HUSQES | Mo | 1.4047 | 3.23031 | 3.88653 | 0 | 0 | 0.413491 | 0.371342 |  | clean
HUTTIA | Zn | 1.29015 | 2.94896 | 4.93965 | 0 | 0 | 0.311931 | 0.38386 |  | clean
HUTZAX01 | Zn | 1.41637 | 3.91519 | 5.14597 | 302.976 | 213.91 | 0.222841 | 0.32445 |  | clean
HUTZEB | Na, Zn | 1.37355 | 2.46393 | 3.89277 | 0 | 0 | 0.278973 | 0.328155 |  | clean
HUXWAY | Cu, Tb | 1.52785 | 7.15006 | 8.32795 | 926.33 | 606.296 | 0.365878 | 0.369153 |  | clean
HUYJOA | Ni | 0.952542 | 3.67142 | 6.60468 | 0 | 0 | 0.490978 | 0.616182 |  | clean
HUYJUG | Ni | 0.936428 | 5.86045 | 9.2604 | 944.118 | 1008.21 | 0.432921 | 0.626661 |  | clean
HUYKAN | Ni | 0.912205 | 6.64666 | 9.77773 | 1005.74 | 1102.54 | 0.453922 | 0.65261 |  | clean
HUYKUH | Ni | 0.798853 | 8.70516 | 11.74767 | 1312.35 | 1642.8 | 0.532726 | 0.816509 |  | clean
HUZFIS | Cd | 1.10438 | 3.15071 | 5.58128 | 0 | 0 | 0.471611 | 0.475756 |  | charged
HUZFOY | Cd | 0.952334 | 5.45731 | 6.25647 | 1509.43 | 1584.97 | 0.572163 | 0.60778 |  | charged
HUZSOL | Na, Zn | 0.905605 | 9.01737 | 10.56931 | 1399.38 | 1745.34 | 0.532302 | 0.665898 |  | clean
HUZSOL01 | Na, Zn | 0.801783 | 8.00393 | 9.96894 | 1114.57 | 1230.74 | 0.658209 | 0.818022 |  | clean
HUZSUR | K, Zn | 0.889985 | 8.6684 | 9.88153 | 1361.84 | 1617 | 0.564528 | 0.66153 |  | clean
HUZSUR01 | K, Zn | 0.8422 | 7.4108 | 9.15011 | 1262.48 | 1418.54 | 0.619698 | 0.724269 |  | clean
IBARUA | Cu, Er | 1.98004 | 5.0269 | 7.1268 | 695.626 | 351.32 | 0.31436 | 0.215871 |  | clean
IBASAH | Cu, Ho | 1.9547 | 5.08713 | 7.16916 | 686.694 | 351.303 | 0.31631 | 0.221192 |  | clean
IBASEL | Cu, La | 1.77226 | 5.13218 | 7.42906 | 747.456 | 421.754 | 0.321591 | 0.256836 |  | clean
IBASOV | Cu, Nd | 1.82355 | 5.10994 | 7.32486 | 724.445 | 397.272 | 0.319287 | 0.245126 |  | clean
IBASUB | Cu, Sm | 1.86882 | 5.07987 | 7.25865 | 726.2 | 388.588 | 0.319058 | 0.236062 |  | clean
IBATAI | Cu, La | 1.79999 | 5.00108 | 7.35274 | 726.481 | 403.602 | 0.317564 | 0.248209 |  | clean
IBATEM | Cu, Gd | 1.90327 | 5.08834 | 7.23101 | 714.495 | 375.404 | 0.318029 | 0.230096 |  | clean
IBICAZ | Zn | 1.0723 | 9.8426 | 9.97802 | 973.224 | 907.602 | 0.429525 | 0.529404 |  | clean
IBICED | Zn | 1.22593 | 9.94208 | 10.07018 | 951.75 | 776.351 | 0.421154 | 0.456297 |  | clean
IBICIH | Zn | 1.06849 | 9.84285 | 9.99905 | 963.525 | 901.762 | 0.4306 | 0.531904 |  | clean
IBICON | Zn | 1.22363 | 9.93983 | 10.09823 | 946.889 | 773.839 | 0.423829 | 0.458378 |  | clean
IBICUT | Zn | 1.06845 | 10.01365 | 10.14615 | 993.823 | 930.159 | 0.435283 | 0.532885 |  | clean
IBIDAA | Zn | 1.21075 | 10.07656 | 10.20779 | 973.719 | 804.227 | 0.429424 | 0.467211 |  | clean
IBITUK | Cu | 1.17728 | 4.10664 | 5.114 | 655.802 | 557.05 | 0.327291 | 0.437455 |  | clean
IBIYOI | Cu, W | 1.97567 | 4.82276 | 5.57967 | 561.222 | 284.067 | 0.269915 | 0.219359 |  | ion
IBOTAU | Zn | 2.08909 | 2.91754 | 6.68004 | 0 | 0 | 0.490385 | 0.265277 |  | clean
IBOWIH | Zn | 1.28767 | 3.05925 | 5.06288 | 0 | 0 | 0.264836 | 0.359481 |  | charged
IBOZIK | Cu | 0.940059 | 4.49344 | 6.1387 | 1578.71 | 1679.37 | 0.59585 | 0.699155 |  | clean
IBUDOZ | Cu | 1.48919 | 4.25333 | 5.08668 | 581.628 | 390.567 | 0.33708 | 0.332016 |  | clean
IBUYAH | Zn | 1.49492 | 4.03476 | 4.28353 | 139.201 | 93.116 | 0.123393 | 0.266354 |  | clean
ICAGAU | Zn | 2.02392 | 2.54228 | 4.83585 | 0 | 0 | 0.367517 | 0.269389 |  | clean
ICAGOK | Cu | 0.838204 | 4.9978 | 8.74413 | 1766.68 | 2107.7 | 0.646253 | 0.777696 |  | clean
ICALOP | In | 0.796498 | 6.00068 | 7.48996 | 2316.12 | 2907.88 | 0.819093 | 0.90291 |  | clean
ICALUV | Co | 0.958069 | 3.76454 | 7.25417 | 1294.18 | 1350.82 | 0.587375 | 0.621888 |  | clean
ICAMEG | Co | 1.13945 | 7.57801 | 8.24958 | 872.581 | 765.794 | 0.353711 | 0.446949 |  | clean
ICANAD | Ag | 2.01327 | 2.76687 | 7.32261 | 0 | 0 | 0.322496 | 0.219825 |  | clean
ICANEH | Ag | 1.99556 | 2.8069 | 7.44304 | 0 | 0 | 0.323711 | 0.222586 |  | clean
ICAQIO | Co | 0.40349 | 7.95722 | 20.39112 | 1909.81 | 4733.24 | 0.879953 | 2.05099 |  | clean
ICAQOU | Cu | 0.413296 | 7.90399 | 20.29611 | 1878.63 | 4545.48 | 0.876626 | 1.99644 |  | clean
ICARAH | Cu | 0.536037 | 6.21187 | 14.91147 | 2000.32 | 3731.68 | 0.800323 | 1.43218 |  | clean
ICAREL | Cu | 0.616739 | 9.18486 | 16.21859 | 1952.11 | 3165.21 | 0.772101 | 1.20048 |  | clean
ICAROV | Ni | 0.406521 | 7.92146 | 20.33339 | 1889.07 | 4646.92 | 0.877468 | 2.03061 |  | clean
ICAWUF | Cd | 1.03438 | 7.71087 | 8.09105 | 1234.94 | 1193.9 | 0.469404 | 0.554083 |  | clean
ICEGED | Cd | 0.943252 | 6.41787 | 7.44329 | 1993.97 | 2113.93 | 0.690337 | 0.746519 |  | clean
ICITEU | Fe | 0.512865 | 10.47822 | 19.79523 | 1625 | 3168.47 | 0.802949 | 1.56264 |  | charged
ICITUK | Li, Ni | 1.22042 | 3.18432 | 7.67935 | 0 | 0 | 0.308753 | 0.429397 |  | charged
ICIVAS | Na, Ni | 1.33492 | 4.60472 | 5.79063 | 424.575 | 318.053 | 0.391024 | 0.345744 |  | clean
ICIZAV | Cu | 1.93678 | 3.18904 | 3.84281 | 0 | 0 | 0.182642 | 0.199087 |  | clean
ICIZOL | Mn | 1.23139 | 3.07422 | 4.66454 | 0 | 0 | 0.35191 | 0.401143 |  | clean
ICODIP | Zn | 0.813948 | 9.97272 | 12.6239 | 1491.74 | 1850.23 | 0.676166 | 0.844712 |  | clean
ICODIP01 | Zn | 0.806244 | 9.93166 | 12.5506 | 1482.15 | 1820.94 | 0.671859 | 0.854098 |  | clean
ICORAV | La | 1.76091 | 4.38997 | 4.97918 | 672.885 | 382.125 | 0.318887 | 0.280724 | removed water molecules (free) | ion_b
ICOWON | La | 1.26187 | 4.2449 | 5.79599 | 1134.92 | 899.393 | 0.494873 | 0.460637 |  | clean
ICOYIK | La | 1.57134 | 3.19605 | 4.99706 | 0 | 0 | 0.332963 | 0.307872 |  | clean
IDAGEA | Cu | 1.07446 | 5.9816 | 6.40396 | 1200.43 | 1117.24 | 0.396579 | 0.498662 |  | charged
IDAGOL | Mn, Mo | 1.49127 | 3.22954 | 3.78397 | 0 | 0 | 0.186313 | 0.280949 |  | clean
IDAGUR | Mn | 1.38333 | 3.2565 | 4.21795 | 0 | 0 | 0.224917 | 0.308333 |  | clean
IDAZEU | K, Yb | 2.24514 | 2.45619 | 2.74133 | 0 | 0 | 0.251253 | 0.143206 |  | clean
IDIWOH | V | 1.00037 | 7.22488 | 7.68152 | 1558.14 | 1558.64 | 0.646061 | 0.63096 |  | clean
IDIWOH01 | V | 0.999675 | 7.20536 | 7.68368 | 1518.33 | 1517.76 | 0.643678 | 0.630445 |  | clean
IDORIE | Cu | 1.1689 | 2.82848 | 8.97123 | 0 | 0 | 0.452724 | 0.492292 |  | clean
IDUDES | Cu | 1.27416 | 2.97646 | 4.4794 | 0 | 0 | 0.415383 | 0.403605 |  | clean
IDUDIW | Cu | 1.09369 | 3.49442 | 4.41225 | 0 | 0 | 0.538773 | 0.536394 |  | clean
IFAGON | Zn | 0.928559 | 5.9349 | 7.26408 | 1508.7 | 1624.77 | 0.600611 | 0.67137 |  | clean
IFAQUC | Co, Mo | 1.8277 | 2.42759 | 5.27583 | 0 | 0 | 0.285618 | 0.248529 |  | clean
IFAREN | Co, Mo | 1.81423 | 3.90361 | 5.57319 | 694.709 | 382.922 | 0.261376 | 0.25031 |  | charged
IFASOZ | Mg | 0.745691 | 7.3234 | 9.64796 | 1738.98 | 2332.04 | 0.627748 | 0.896932 |  | clean
IFEHUY | Mn | 1.037 | 10.12794 | 11.31643 | 1513.36 | 1459.36 | 0.674474 | 0.626908 |  | clean
IFENOY | Zn | 1.34939 | 5.77835 | 7.2447 | 449.47 | 337.666 | 0.180887 | 0.330418 |  | clean
IFENOY01 | Zn | 1.33111 | 5.76002 | 7.27251 | 469.831 | 354.908 | 0.187859 | 0.340368 |  | clean
IFENOY02 | Zn | 1.32381 | 5.75366 | 7.28997 | 457.448 | 347.838 | 0.192092 | 0.346704 |  | clean
IFENOY03 | Zn | 1.31512 | 5.78947 | 7.29661 | 449.789 | 333.327 | 0.197236 | 0.354563 |  | clean
IFEPIT | Gd, Re, Te | 5.18017 | 2.50502 | 3.789 | 0 | 0 | 0.150333 | 0.0725037 |  | clean
IFEPUG | Zn | 1.34881 | 8.15117 | 8.50415 | 574.417 | 425.868 | 0.28229 | 0.332622 |  | clean
IFEQAN | Zn | 1.3489 | 8.12337 | 8.4486 | 600.207 | 444.961 | 0.282867 | 0.332529 |  | clean
IFEQIV | Zn | 1.3231 | 7.90173 | 8.23002 | 618.224 | 467.253 | 0.267593 | 0.342593 |  | clean
IFEYIB | Cd, Hg | 1.56953 | 3.77404 | 5.67304 | 1312.01 | 835.927 | 0.502608 | 0.421467 |  | clean
IFOSIG | Ce, Zr | 1.58988 | 3.61738 | 4.26001 | 0 | 0 | 0.402858 | 0.355908 |  | clean
IFUDAO | Cd, Zr | 1.77234 | 2.83776 | 2.97895 | 0 | 0 | 0.118087 | 0.260953 |  | charged
IFUDES | Cd, Zr | 1.81218 | 2.77901 | 3.34714 | 0 | 0 | 0.151893 | 0.241667 |  | charged
IFUNUU | Tb | 1.36844 | 4.0974 | 5.50748 | 1269.26 | 927.525 | 0.538495 | 0.413805 |  | clean
IFUPAC | Eu | 1.34142 | 4.0869 | 5.45872 | 1248.06 | 930.403 | 0.541479 | 0.422675 |  | clean
IGAGUU | Cr, Cu | 0.632439 | 12.96845 | 16.24871 | 2202.78 | 3482.99 | 0.766114 | 1.20473 |  | clean
IGAHAB | Cr, Cu | 1.09695 | 5.90527 | 8.07676 | 1108.34 | 1010.39 | 0.55647 | 0.546179 |  | clean
IGAHED | Co | 1.52271 | 3.29154 | 4.38198 | 0 | 0 | 0.426922 | 0.315925 |  | clean
IGAHED01 | Co | 1.52002 | 3.27623 | 4.36233 | 0 | 0 | 0.427164 | 0.317551 |  | clean
IGAHED02 | Co | 1.53655 | 3.29293 | 4.38428 | 0 | 0 | 0.42709 | 0.311898 |  | clean
IGOCOX | Zn | 1.22663 | 2.56229 | 12.17297 | 0 | 0 | 0.649823 | 0.52427 |  | clean
IHIWIF | Ba, Cr | 2.06811 | 2.56403 | 4.71706 | 0 | 0 | 0.240962 | 0.214139 |  | clean
IJANAJ | Zn | 1.41576 | 3.00882 | 4.15369 | 0 | 0 | 0.223638 | 0.321579 |  | clean
IJANEN | Zn | 1.41537 | 2.88482 | 4.00127 | 0 | 0 | 0.233888 | 0.322105 |  | clean
IJASAO | Er | 1.21698 | 3.80786 | 5.9828 | 882.796 | 725.397 | 0.443651 | 0.434398 |  | clean
IJASAO01 | Er | 1.21698 | 4.05167 | 5.80287 | 849.787 | 698.274 | 0.456235 | 0.436408 |  | clean
IJASES | Tm | 1.63283 | 2.91751 | 4.87181 | 0 | 0 | 0.408462 | 0.310066 |  | clean
IJASES01 | Tm | 1.63283 | 2.9173 | 4.86915 | 0 | 0 | 0.409715 | 0.31073 |  | clean
IJASIW | Er | 1.59147 | 3.3575 | 4.37434 | 0 | 0 | 0.314233 | 0.272583 |  | clean
IJASOC | Tm | 1.0194 | 5.8805 | 6.30976 | 1678.84 | 1646.9 | 0.610828 | 0.632625 |  | clean
IJENER | Ag | 1.64534 | 2.57734 | 6.00155 | 0 | 0 | 0.411582 | 0.304832 |  | clean
IJEXUR | Zn | 1.47624 | 2.858 | 5.05755 | 0 | 0 | 0.24397 | 0.314036 |  | clean
IJIROI | K, V | 2.48316 | 2.87705 | 3.86631 | 0 | 0 | 0.187618 | 0.0966525 |  | ion
IJISOK | Ag | 1.55957 | 3.10373 | 4.08476 | 0 | 0 | 0.110172 | 0.244572 |  | charged
IJOMOJ02 | Mn | 1.61514 | 3.94412 | 4.94612 | 615.072 | 380.816 | 0.281238 | 0.293985 |  | clean
IJOMOJ04 | Mn | 1.6182 | 3.96331 | 4.94277 | 604.012 | 373.26 | 0.279696 | 0.291741 |  | clean
IJOMOJ06 | Mn | 1.62301 | 3.9231 | 4.91242 | 592.78 | 365.235 | 0.276406 | 0.289864 |  | clean
IJOMOJ07 | Mn | 1.61564 | 3.94054 | 4.94225 | 609.849 | 377.466 | 0.280941 | 0.292451 |  | clean
IKAYAU | Eu | 1.61867 | 3.56678 | 4.59122 | 0 | 0 | 0.145183 | 0.248287 |  | clean
IKEBUV | Cu | 1.29691 | 3.89845 | 4.90885 | 1246.75 | 968.778 | 0.506102 | 0.478787 |  | clean
IKEBUV01 | Cu | 1.28693 | 3.88747 | 4.87862 | 1198.66 | 924.247 | 0.509241 | 0.484394 |  | clean
IKETAU | Nd | 1.55077 | 4.335 | 5.60593 | 1343.39 | 866.271 | 0.487313 | 0.358364 |  | clean
IKETEY | Sm | 1.61573 | 4.26379 | 5.5138 | 1306.15 | 808.395 | 0.483004 | 0.339412 |  | clean
IKETIC | Eu | 1.63135 | 4.24072 | 5.48661 | 1293.49 | 792.892 | 0.481611 | 0.335238 |  | clean
IKETOH | Cu | 0.879595 | 6.4144 | 13.20001 | 1927.73 | 2191.61 | 0.748161 | 0.815502 | hydrogenation | manual
IKETOI | Gd | 1.66186 | 4.23311 | 5.47175 | 1294.79 | 779.122 | 0.48027 | 0.328257 |  | clean
IKETUO | Tb | 1.67888 | 4.20794 | 5.44662 | 1302.99 | 776.109 | 0.480586 | 0.32402 |  | clean
IKEVAW | Dy | 1.71304 | 4.19271 | 5.40684 | 1275.28 | 744.453 | 0.475223 | 0.315708 |  | clean
IKOSOQ | Cu | 1.04558 | 4.15785 | 5.18747 | 439.427 | 420.27 | 0.408153 | 0.514263 |  | clean
IKOSUW | Cu | 1.12011 | 3.55335 | 4.07919 | 0 | 0 | 0.345359 | 0.454302 |  | charged
ILAGUY | Cd | 1.4904 | 3.51765 | 4.63061 | 0 | 0 | 0.127049 | 0.258121 |  | charged
ILIFOY | La | 1.7785 | 4.36093 | 5.51379 | 616.85 | 346.838 | 0.306956 | 0.246857 |  | clean
ILIFUE | Ce | 1.80799 | 4.30835 | 5.46839 | 627.698 | 347.179 | 0.306181 | 0.240075 |  | clean
ILIGAL | Pr | 1.8431 | 4.21783 | 5.39984 | 591.061 | 320.688 | 0.301719 | 0.232332 |  | clean
ILIGEP | Nd | 1.85928 | 4.22337 | 5.40466 | 605.962 | 325.912 | 0.303208 | 0.229801 |  | clean
ILITUT | Co | 0.49196 | 9.84913 | 12.63372 | 2046.98 | 4160.88 | 0.822567 | 1.59813 | removed duplicates + geom. Minimization (fine setting/conjugate grad.) | manual
ILOJEZ | Zn | 1.3886 | 3.10567 | 4.06811 | 0 | 0 | 0.178377 | 0.299352 |  | clean
ILOJOJ | Cu | 1.27844 | 4.84213 | 6.13171 | 696.583 | 544.869 | 0.316117 | 0.360957 |  | clean
ILOTOT | Co | 1.43009 | 3.17559 | 4.12508 | 0 | 0 | 0.14816 | 0.274166 |  | clean
ILUFEB | Cd | 1.29934 | 2.59529 | 4.77541 | 0 | 0 | 0.261566 | 0.369684 |  | charged
ILUFIF | Co, Eu | 1.56986 | 3.09218 | 7.09777 | 0 | 0 | 0.308064 | 0.307117 |  | clean
ILUFOL | Co, Dy | 1.59676 | 3.06586 | 7.10624 | 0 | 0 | 0.311711 | 0.302166 |  | clean
ILUFUR | Co, Tb | 1.56508 | 3.08149 | 7.14136 | 0 | 0 | 0.311994 | 0.309884 |  | clean
ILUGAY | Co, Yb | 1.64866 | 2.93792 | 7.03145 | 0 | 0 | 0.310661 | 0.288599 |  | clean
ILUGOM | Er, Fe | 1.58406 | 3.07068 | 7.1541 | 0 | 0 | 0.313696 | 0.306964 |  | clean
ILUHIH | Fe, Ho | 1.58432 | 3.05989 | 7.14256 | 0 | 0 | 0.317843 | 0.306514 |  | clean
ILUHON | Fe, Nd | 1.53277 | 3.09029 | 7.0969 | 0 | 0 | 0.309687 | 0.316302 |  | clean
ILUHUT | Co, Pr | 1.51847 | 3.21073 | 7.11344 | 0 | 0 | 0.310764 | 0.32177 |  | clean
ILUJAB | Fe, Pr | 1.49429 | 3.19958 | 7.14322 | 0 | 0 | 0.310689 | 0.328621 |  | clean
ILUJEF | Co, Sm | 1.56537 | 3.13122 | 7.09377 | 0 | 0 | 0.310025 | 0.307977 |  | clean
ILUJIJ | Fe, Sm | 1.52527 | 3.15378 | 7.16071 | 0 | 0 | 0.314245 | 0.320211 |  | clean
IMACZN01 | Zn | 1.42152 | 3.49801 | 4.79524 | 0 | 0 | 0.226484 | 0.324568 |  | clean
IMIDZB02 | Zn | 1.54038 | 2.43806 | 4.37093 | 0 | 0 | 0.0979277 | 0.295357 |  | clean
IMIDZB04 | Zn | 1.56177 | 2.42114 | 4.29532 | 0 | 0 | 0.0945907 | 0.286725 |  | clean
IMIDZB06 | Zn | 1.60945 | 2.43984 | 4.24241 | 0 | 0 | 0.0961303 | 0.267706 |  | clean
IMIDZB08 | Zn | 1.54237 | 2.41317 | 4.33721 | 0 | 0 | 0.0965771 | 0.292502 |  | clean
IMIDZB10 | Zn | 0.83399 | 3.30578 | 11.74145 | 0 | 0 | 0.611275 | 0.845984 |  | clean
IMISED | Cu | 1.63717 | 3.95608 | 5.40162 | 705.595 | 430.985 | 0.382333 | 0.326906 |  | clean
IMISIH | Cu | 1.92173 | 3.8876 | 5.27982 | 595.987 | 310.13 | 0.367039 | 0.27043 |  | clean
IMIXEI | Cu | 0.807372 | 5.56143 | 7.09926 | 2303.56 | 2853.16 | 0.704498 | 0.88786 |  | clean
IMIXIM | Cu | 1.39657 | 2.63154 | 4.48145 | 0 | 0 | 0.27415 | 0.363497 |  | clean
IMUTUG | In | 1.06349 | 5.98942 | 8.41075 | 1955.11 | 1838.39 | 0.778517 | 0.640905 |  | ion
IMUVAO | In | 1.17657 | 4.67353 | 7.86033 | 1437.37 | 1221.67 | 0.642968 | 0.52789 |  | charged
INAMUG | Co | 1.24473 | 3.6533 | 5.65697 | 0 | 0 | 0.177101 | 0.342526 |  | clean
INEBOT | Ni | 1.28927 | 2.42989 | 5.39276 | 0 | 0 | 0.235008 | 0.355283 |  | charged
INESIE | Ni | 1.47296 | 2.63435 | 4.15862 | 0 | 0 | 0.138432 | 0.282237 |  | clean
INIQUR | Fe, Ni | 1.16326 | 4.5306 | 6.2915 | 758.72 | 652.235 | 0.29703 | 0.447987 |  | clean
INIRAY | Co, Ni | 1.15007 | 4.38909 | 6.20577 | 704.933 | 590.004 | 0.317196 | 0.461198 |  | clean
INIRAY01 | Co, Ni | 1.19479 | 4.78031 | 6.42335 | 835.936 | 726.856 | 0.290298 | 0.42812 |  | clean
INOVEN | Gd | 1.1112 | 4.86656 | 6.5916 | 2080.51 | 1872.31 | 0.666086 | 0.577583 |  | clean
INURIS | Cu | 1.27509 | 3.09799 | 5.07769 | 0 | 0 | 0.257043 | 0.378254 |  | clean
IPICUG | Cu | 1.44695 | 3.47968 | 5.44463 | 0 | 0 | 0.357848 | 0.313914 |  | charged
IPIDAN | Cu | 1.44604 | 3.22859 | 5.29886 | 0 | 0 | 0.347678 | 0.313454 |  | charged
IPIDUH | Ag | 1.5676 | 3.85894 | 5.17469 | 748.831 | 477.692 | 0.39696 | 0.337064 |  | clean
IPIFAP | Ag | 1.44306 | 5.90208 | 7.07203 | 1351.7 | 936.689 | 0.511968 | 0.416554 |  | clean
IPIJUM | Er | 1.73559 | 4.21049 | 5.58529 | 819.824 | 472.36 | 0.444529 | 0.318896 |  | clean
IPOWOA | Cu | 1.73574 | 2.83702 | 4.16556 | 0 | 0 | 0.180678 | 0.270364 |  | clean
IQEWOQ | Mn | 1.5881 | 4.01341 | 5.16976 | 673.335 | 423.986 | 0.297257 | 0.303744 |  | clean
IQIJIC | Co | 1.16441 | 3.06743 | 5.3134 | 0 | 0 | 0.29755 | 0.40867 |  | clean
IQIPAZ | Mn | 1.52427 | 3.36787 | 5.68593 | 0 | 0 | 0.262789 | 0.270271 |  | clean
IQOZUJ | Co | 1.22225 | 2.51243 | 5.11735 | 0 | 0 | 0.351232 | 0.431971 |  | clean
IQUNAJ | K, Y | 1.72662 | 2.52358 | 2.83319 | 0 | 0 | 0.244903 | 0.189965 |  | clean
IQUNAJ01 | K, Y | 1.71972 | 2.51847 | 2.82798 | 0 | 0 | 0.251024 | 0.192714 |  | clean
IRAGEN | Ag | 1.78595 | 4.24064 | 4.75114 | 508.932 | 284.965 | 0.263378 | 0.24043 |  | charged
IRAYUW | V | 1.95402 | 3.4192 | 4.51802 | 0 | 0 | 0.202399 | 0.205026 |  | charged
IRISAD01 | Bi | 2.12267 | 3.39786 | 3.58707 | 0 | 0 | 0.409155 | 0.244943 |  | charged
ISACIP | Cd | 1.75937 | 3.32925 | 4.48211 | 0 | 0 | 0.284383 | 0.228549 |  | clean
ISAYOQ | Cu | 1.52346 | 2.6132 | 4.756 | 0 | 0 | 0.220817 | 0.304901 |  | charged
ISENUQ | Dy, Ni | 1.30449 | 4.24278 | 5.97954 | 907.639 | 695.783 | 0.418125 | 0.381471 |  | clean
ISEQIH | Ca | 1.74786 | 4.26793 | 4.92293 | 540.213 | 309.071 | 0.253292 | 0.189405 |  | clean
ISIKIF | Co | 1.34984 | 2.43847 | 3.99631 | 0 | 0 | 0.270748 | 0.361397 |  | clean
ISIKOL | Co | 1.40245 | 2.53881 | 3.03607 | 0 | 0 | 0.0600137 | 0.276635 |  | clean
ISIMAZ | Zn | 1.43344 | 2.46824 | 3.00707 | 0 | 0 | 0.0472659 | 0.275079 |  | clean
ISOHEE | Zn | 0.84726 | 6.29163 | 8.55224 | 1705.2 | 2012.61 | 0.65439 | 0.776123 |  | clean
ISOJOQ | In | 0.988783 | 4.17721 | 5.96076 | 1553.33 | 1570.95 | 0.582913 | 0.615703 |  | clean
ISUCUV | Fe | 1.06793 | 3.87203 | 5.63872 | 927.33 | 868.347 | 0.530365 | 0.529944 |  | clean
ISUGIN | Gd | 2.18598 | 2.89186 | 6.04571 | 0 | 0 | 0.236208 | 0.189617 |  | clean
ISUGOT | Eu | 2.13035 | 2.94156 | 6.0411 | 0 | 0 | 0.237087 | 0.196167 |  | clean
ISUXAW | Dy | 2.25578 | 2.51298 | 3.24875 | 0 | 0 | 0.124047 | 0.170997 |  | clean
ITAHEQ | Eu | 1.77433 | 4.13188 | 4.67457 | 183.389 | 103.357 | 0.14607 | 0.228073 |  | clean
ITETEH | Fe | 1.56255 | 2.59038 | 3.58044 | 0 | 0 | 0.262264 | 0.298248 |  | clean
ITIBET | Cd | 2.48592 | 2.8532 | 4.61324 | 0 | 0 | 0.228431 | 0.16976 |  | clean
ITIBOD | Cd | 2.426 | 3.48306 | 4.51038 | 0 | 0 | 0.289231 | 0.176219 |  | clean
ITIWIS | Cd | 1.21722 | 4.22321 | 5.15312 | 544.073 | 446.979 | 0.371318 | 0.392851 |  | charged
ITIWOY | Cd | 1.2164 | 4.22878 | 5.17201 | 551.862 | 453.687 | 0.374361 | 0.393008 |  | charged
ITIWUE | Cd | 1.21425 | 4.23615 | 5.19102 | 538.827 | 443.752 | 0.377284 | 0.395015 |  | charged
IVARUT | Cd | 1.2765 | 2.98662 | 3.98401 | 0 | 0 | 0.207673 | 0.355298 |  | clean
IVEGEV | Cu | 1.35801 | 4.77389 | 5.22651 | 666.731 | 490.962 | 0.313626 | 0.338616 |  | clean
IVEHEW | Cu | 0.857961 | 6.64746 | 8.08882 | 1677.54 | 1955.26 | 0.645298 | 0.763142 | removed duplicates + geom. Minimization (fine setting/conjugate grad.) | manual
IVETOT | Cu | 0.681717 | 7.15638 | 10.10291 | 1646.37 | 2415.03 | 0.680052 | 0.994697 |  | clean
IWELIG | Co | 1.86098 | 4.49829 | 4.6866 | 365.615 | 195.727 | 0.371965 | 0.220961 |  | clean
IWELIG01 | Co | 1.86798 | 4.51959 | 4.69268 | 366.194 | 196.776 | 0.371285 | 0.21922 |  | clean
IWELOM | Co | 1.86497 | 4.61385 | 4.79521 | 374.362 | 200.734 | 0.374935 | 0.219951 |  | clean
IWEPUW | Mn | 1.70177 | 2.51109 | 3.20048 | 0 | 0 | 0.0779682 | 0.176381 |  | clean
IXAJUN | Cu | 1.00409 | 4.63079 | 6.09081 | 1450.65 | 1444.74 | 0.648325 | 0.615635 |  | clean
IXAKAU | Cu | 0.780645 | 5.9549 | 6.35523 | 2315.72 | 2966.41 | 0.722441 | 0.895992 |  | clean
IXEDOE | La | 1.12636 | 3.51061 | 7.09574 | 0 | 0 | 0.503342 | 0.492715 |  | charged
IXEDUK | Yb | 0.939688 | 6.75539 | 8.83948 | 1610.51 | 1713.88 | 0.623521 | 0.671611 |  | charged
IXEFAS | Eu | 1.24632 | 4.17724 | 7.1377 | 931.894 | 747.716 | 0.379923 | 0.418215 |  | charged
IXEQIL | Cd | 1.93071 | 3.00612 | 4.46131 | 0 | 0 | 0.215662 | 0.197661 |  | clean
IXISAJ | Cu | 1.67395 | 4.41794 | 5.70852 | 983.698 | 587.65 | 0.484715 | 0.3157 |  | clean
IXISOX | Cu | 1.93342 | 4.33438 | 5.5699 | 900.316 | 465.659 | 0.459486 | 0.266467 |  | clean
IXODUV | V | 1.01181 | 6.48704 | 6.94577 | 1551.39 | 1533.29 | 0.640078 | 0.620166 |  | clean
IXOFAD | V | 1.01031 | 6.74283 | 7.25204 | 1522.01 | 1506.48 | 0.640533 | 0.622032 |  | clean
IXOFEH | V | 1.02717 | 6.6722 | 7.08623 | 1457.77 | 1419.21 | 0.617897 | 0.605163 |  | clean
IXOFIL | V | 1.01557 | 6.67398 | 7.14051 | 1476.14 | 1453.52 | 0.630989 | 0.616547 |  | clean
IXOFOR | V | 1.02216 | 6.10481 | 6.58573 | 1551.13 | 1517.5 | 0.626464 | 0.609269 |  | clean
IXOFUX | V | 1.00152 | 6.41176 | 6.87071 | 1565.57 | 1563.29 | 0.639372 | 0.629606 |  | clean
IXOFUX01 | V | 1.00146 | 6.6128 | 7.08508 | 1556.87 | 1554.51 | 0.635462 | 0.62785 |  | clean
IXUHUE | Cu, Mo | 2.03817 | 2.8241 | 4.06108 | 0 | 0 | 0.202243 | 0.200839 |  | clean
IXUQUO | Zn | 1.0897 | 3.88626 | 6.17038 | 791.854 | 726.67 | 0.4508 | 0.509573 |  | clean
IXURAV | Zn | 1.23753 | 3.9269 | 4.70928 | 234.393 | 189.404 | 0.338112 | 0.395062 |  | clean
IXUREZ | Zn | 1.16939 | 3.77257 | 5.49131 | 545.124 | 466.161 | 0.48012 | 0.470045 |  | clean
IXURID | Zn | 1.15055 | 4.17526 | 5.42414 | 1189.92 | 1034.22 | 0.516772 | 0.484739 |  | clean
IXUWII | Co | 0.925259 | 5.14027 | 7.47721 | 1322.85 | 1429.71 | 0.564283 | 0.632185 |  | clean
IXUWOO | Co | 1.07583 | 3.20621 | 6.5953 | 0 | 0 | 0.462697 | 0.488943 |  | clean
IYICUP | Co, La | 1.02061 | 5.2438 | 7.48898 | 749.087 | 733.96 | 0.633244 | 0.606513 |  | clean
IYIGEC | Ag | 2.16371 | 3.17525 | 3.41912 | 0 | 0 | 0.0733715 | 0.159617 |  | clean
IYIHUU | Zn | 0.633254 | 10.80136 | 12.02422 | 1886.95 | 2974.18 | 0.774678 | 1.19149 |  | clean_h
IYOBAA | Cu, W | 1.59482 | 4.86526 | 7.42959 | 879.326 | 551.362 | 0.324002 | 0.327349 |  | clean
IYOHOU | Zn | 0.954159 | 6.53826 | 8.44954 | 1616.87 | 1694.55 | 0.577746 | 0.668629 |  | clean
IYOWID | Zn | 0.405068 | 7.74754 | 20.51668 | 1887.91 | 4660.72 | 0.860386 | 2.03528 | hydrogenation | manual
IYUHIU | In | 1.36105 | 2.43991 | 5.10381 | 0 | 0 | 0.21681 | 0.349532 |  | ion
IYUHUG | In | 0.894019 | 7.01562 | 9.1569 | 1794.56 | 2007.29 | 0.65363 | 0.754549 |  | ion
IYUJAO | In | 1.39701 | 4.26512 | 6.23359 | 899.302 | 643.735 | 0.408164 | 0.367897 |  | clean
IYUQEZ | Na | 0.637403 | 4.75354 | 14.22736 | 1136.18 | 1782.51 | 0.633982 | 1.06102 |  | clean
IYUREA | Cu, Ni | 1.72919 | 2.60973 | 3.19151 | 0 | 0 | 0.0796127 | 0.223405 |  | clean
IYUSAX | Co, Cu | 1.70754 | 2.61272 | 3.24891 | 0 | 0 | 0.0820266 | 0.227096 |  | clean
IZEBAR | Tb | 1.10634 | 4.42782 | 6.51824 | 2078.91 | 1879.09 | 0.667506 | 0.575916 |  | clean
IZEBEV | Cd | 1.83936 | 3.59297 | 3.9737 | 0 | 0 | 0.195034 | 0.222463 |  | clean
IZEFEZ | Cd | 1.06892 | 4.54571 | 9.41174 | 997.236 | 932.935 | 0.490743 | 0.520724 |  | charged
IZEHAX | Cd | 2.09667 | 3.14827 | 4.457 | 0 | 0 | 0.31852 | 0.223067 |  | clean
IZEPAF | Cr | 0.570649 | 7.53543 | 24.10039 | 1848.38 | 3239.08 | 0.801395 | 1.37972 |  | clean
IZEPEJ | Cr | 0.54542 | 6.75259 | 23.87439 | 1641.93 | 3010.4 | 0.806327 | 1.45904 |  | clean
IZOWAW | Mo, Zn | 1.00603 | 10.51321 | 18.94727 | 1777.19 | 1766.54 | 0.775942 | 0.789325 |  | clean
IZOWEA | Mo, Zn | 1.42425 | 7.72143 | 9.72623 | 2081.84 | 1461.72 | 0.703349 | 0.505012 |  | clean
IZUMUM | Cu | 1.29431 | 4.64149 | 5.57902 | 1004.24 | 775.884 | 0.382072 | 0.416246 |  | clean
JACQUA | Cd | 2.50212 | 3.28969 | 6.01271 | 0 | 0 | 0.231299 | 0.129074 |  | charged
JAHNEM | Cr, Mn | 1.71463 | 2.66157 | 3.4986 | 0 | 0 | 0.055941 | 0.193953 |  | clean
JAHXUM | Gd | 1.33561 | 3.25313 | 7.72066 | 0 | 0 | 0.521087 | 0.430149 |  | clean
JASNAT | Zn | 1.2488 | 3.98828 | 4.78374 | 699.191 | 559.889 | 0.407548 | 0.415735 |  | clean
JASNEX | Zn | 1.49567 | 2.72372 | 3.25557 | 0 | 0 | 0.161952 | 0.266069 |  | clean
JAVNIE | Cu | 0.939534 | 4.97275 | 7.27986 | 1849.35 | 1968.36 | 0.654902 | 0.704995 |  | clean
JAVTAC | Al | 2.02018 | 3.93445 | 5.07777 | 444.898 | 220.228 | 0.454028 | 0.206353 |  | clean
JAVWUY | Ag | 1.114 | 3.89264 | 5.48014 | 992.29 | 890.742 | 0.483534 | 0.528244 |  | clean
JEBCOJ | Cu, Sm | 1.89362 | 5.04936 | 7.20433 | 696.735 | 367.938 | 0.319196 | 0.230078 |  | clean
JEBDOK | In | 2.73765 | 3.03737 | 4.22365 | 0 | 0 | 0.209635 | 0.133163 |  | clean
JEDJUY | Gd, K | 1.66961 | 4.14906 | 5.0551 | 1131.95 | 677.973 | 0.49101 | 0.273463 |  | clean
JEDKEJ | Cr, Cu | 0.805938 | 6.92938 | 11.82785 | 1455.98 | 1806.57 | 0.558453 | 0.819306 |  | clean
JEJKEP | Co | 1.42573 | 2.80032 | 5.0932 | 0 | 0 | 0.344166 | 0.32156 |  | clean
JEJWEB | Zn | 0.544347 | 8.58933 | 11.26677 | 2202.55 | 4046.22 | 0.835909 | 1.46247 |  | clean
JEJWIF | Co | 0.853165 | 4.9693 | 7.56056 | 1839.15 | 2155.68 | 0.64073 | 0.749675 |  | clean
JEJWOL | Nd | 0.647443 | 7.51137 | 9.81493 | 2126.76 | 3284.86 | 0.79671 | 1.16905 |  | clean
JEMNAR | Ni | 1.44958 | 3.17172 | 5.0633 | 0 | 0 | 0.357705 | 0.315944 |  | clean
JEMQEY | Nd | 1.7505 | 2.60657 | 3.332 | 0 | 0 | 0.0638147 | 0.204092 |  | clean
JENKET | Zn | 0.703988 | 11.08415 | 12.85134 | 1359.72 | 1931.45 | 0.673677 | 0.984055 |  | clean
JENKIX | Zn | 1.01105 | 7.48584 | 9.92059 | 1103.44 | 1091.38 | 0.50458 | 0.564123 |  | clean
JETNOL | Cr, La | 1.51285 | 2.40668 | 4.94372 | 0 | 0 | 0.279696 | 0.351361 |  | clean
JETZAK | Mg | 0.751805 | 6.03574 | 6.92889 | 1682.92 | 2238.5 | 0.653539 | 0.870022 |  | clean
JEWCAP | Cu | 1.11472 | 4.08202 | 6.52252 | 694.181 | 622.742 | 0.266186 | 0.495966 |  | clean
JEWYAM | Mn | 0.758636 | 6.3885 | 15.97384 | 1333.01 | 1757.11 | 0.706839 | 0.948646 |  | charged
JEXSOV | Nd | 2.78283 | 2.97255 | 4.38918 | 0 | 0 | 0.188728 | 0.133644 |  | clean
JILXOS | Cu | 1.57483 | 4.05314 | 4.50507 | 317.176 | 201.403 | 0.211238 | 0.272297 |  | clean
JIQVAH | Ru, Yb | 1.67874 | 3.31132 | 4.60365 | 0 | 0 | 0.370427 | 0.325238 |  | clean
JISVAJ | Eu | 0.862534 | 6.49522 | 8.23302 | 2243.34 | 2600.87 | 0.713378 | 0.814054 |  | clean
JITPOS | Zn | 1.43517 | 4.84468 | 5.87355 | 819.74 | 571.179 | 0.361488 | 0.342726 |  | clean
JIVFUQ | Zn | 1.14554 | 5.27198 | 6.2294 | 1414.91 | 1235.14 | 0.579637 | 0.552853 |  | clean
JIVHIG | K | 0.999234 | 3.79303 | 5.86134 | 626.133 | 626.613 | 0.316958 | 0.44264 |  | clean
JIWKUW | Na, Tb | 1.43838 | 3.39969 | 5.76284 | 0 | 0 | 0.306326 | 0.326776 |  | clean
JIXWUJ | Mn | 1.63196 | 3.91959 | 4.91458 | 563.843 | 343.965 | 0.274639 | 0.285061 |  | clean
JIXWUJ01 | Mn | 1.63925 | 3.96901 | 4.9428 | 575.16 | 352.434 | 0.270646 | 0.282645 |  | clean
JIYXUL | Fe, Na, Sb, W | 2.75496 | 5.39005 | 6.59669 | 1009.44 | 366.41 | 0.372337 | 0.170801 |  | clean
JOCPIB | Cu | 1.77469 | 2.58872 | 3.51546 | 0 | 0 | 0.0571753 | 0.218806 |  | clean
JODGEP | Cu, Er | 2.16342 | 2.84828 | 4.14327 | 0 | 0 | 0.22284 | 0.220107 |  | clean
JOGBIR | Cu | 2.08868 | 2.70306 | 4.99322 | 0 | 0 | 0.158175 | 0.200108 |  | clean
JOGDAL | Ga | 1.54761 | 4.74152 | 5.93453 | 939.526 | 607.082 | 0.496853 | 0.338869 |  | charged
JOHFIW | Y | 1.29813 | 6.3958 | 6.80122 | 1385.63 | 1067.4 | 0.607025 | 0.434959 | removed bound oxygens (two) | manual
JOJLOK | Th | 2.10414 | 2.87211 | 3.68436 | 0 | 0 | 0.180564 | 0.196028 |  | clean
JOJMEB | Th | 2.19845 | 2.47173 | 3.1965 | 0 | 0 | 0.111186 | 0.180343 |  | clean
JOSNAG | La | 1.49368 | 3.48794 | 4.34391 | 0 | 0 | 0.323879 | 0.33506 |  | clean
JOSNAG01 | La | 1.48639 | 3.47722 | 4.31831 | 0 | 0 | 0.328207 | 0.338701 |  | clean
JOVDON | Ce | 1.86328 | 3.19787 | 4.04514 | 0 | 0 | 0.20355 | 0.259114 |  | clean
JUCXEK | Np | 2.58085 | 6.25925 | 7.06758 | 1253.1 | 485.539 | 0.437492 | 0.228938 |  | clean
JUPFOP | Ag | 1.76198 | 2.80565 | 4.08468 | 0 | 0 | 0.217847 | 0.258654 |  | charged
JUTCUW | Cd | 1.05599 | 5.60724 | 6.93163 | 2372.05 | 2246.28 | 0.650401 | 0.697679 |  | clean
KABXES | Sm | 1.18279 | 4.96961 | 5.52619 | 1686.08 | 1425.51 | 0.5927 | 0.52912 |  | clean
KABXIW | Pr | 1.141 | 4.9456 | 5.62028 | 1710.81 | 1499.4 | 0.591915 | 0.550192 |  | clean
KABXOC | Eu | 1.19591 | 4.94994 | 5.507 | 1666.72 | 1393.69 | 0.589859 | 0.520189 |  | clean
KACZEV | In | 0.780304 | 5.54909 | 9.80506 | 2528.41 | 3240.29 | 0.813315 | 0.936431 |  | clean
KACZIZ | In | 0.804507 | 5.39384 | 8.95718 | 2492.92 | 3098.69 | 0.791239 | 0.895687 |  | clean
KAFTUI | Zn | 1.51856 | 3.11952 | 5.18489 | 0 | 0 | 0.27926 | 0.304557 |  | clean
KAFYAT | Zn | 1.63276 | 2.80806 | 3.68992 | 0 | 0 | 0.24437 | 0.27723 |  | clean
KAGCAY | Cu | 1.03617 | 5.92468 | 10.06669 | 1810.32 | 1747.13 | 0.663306 | 0.657948 |  | charged
KAHNOX | Cu | 1.08519 | 5.40663 | 6.67271 | 2305.37 | 2124.39 | 0.561624 | 0.682039 |  | clean
KALFIO | Ni | 0.948561 | 4.5301 | 6.2859 | 1277.3 | 1346.56 | 0.583984 | 0.628776 |  | clean
KALFOU | Ni | 0.94279 | 4.80891 | 6.46523 | 1360.61 | 1443.18 | 0.606514 | 0.635934 |  | clean
KALGAH | Ni | 0.937811 | 4.78818 | 6.33471 | 1371.6 | 1462.55 | 0.608343 | 0.64016 |  | clean
KALGEL | Ni | 0.930333 | 4.62415 | 6.46285 | 1342.48 | 1443.01 | 0.595014 | 0.645253 |  | clean
KAMZUV | Zn | 0.903126 | 3.7518 | 11.31874 | 1242.18 | 1375.42 | 0.490104 | 0.702023 | hydrogenation | manual
KANCIN | Zn | 1.1872 | 4.02213 | 4.67742 | 590.936 | 497.758 | 0.427109 | 0.438117 |  | clean
KANDEK | Zn | 1.3639 | 3.30398 | 4.89293 | 0 | 0 | 0.312979 | 0.337276 |  | clean
KANDIO | Zn | 1.16715 | 4.18035 | 6.34814 | 810.741 | 694.631 | 0.480903 | 0.462216 |  | clean
KANMIX | Cu | 1.08328 | 3.95127 | 9.77148 | 1248.53 | 1152.54 | 0.61768 | 0.588929 |  | clean
KAPGUE | La | 1.87985 | 2.51542 | 3.49415 | 0 | 0 | 0.163557 | 0.24632 |  | clean
KAPHAL | Ce | 1.90381 | 2.48494 | 3.48074 | 0 | 0 | 0.161073 | 0.242179 |  | clean
KAPHOZ | K, Zn | 1.3503 | 2.50371 | 3.6533 | 0 | 0 | 0.424482 | 0.266857 |  | ion
KARLAS | Ni | 1.05688 | 4.30911 | 7.99755 | 915.811 | 866.522 | 0.584951 | 0.569762 |  | clean
KARLIA | Ni | 0.739265 | 6.78751 | 10.03386 | 1939.61 | 2623.71 | 0.720177 | 0.947865 |  | clean
KARLUM | Ni | 0.637007 | 7.4934 | 12.53415 | 1961.25 | 3078.85 | 0.769355 | 1.15348 |  | clean
KARMAT | Ni | 0.594624 | 7.86809 | 11.64063 | 2061.17 | 3466.34 | 0.802296 | 1.26266 |  | clean
KARNAU | Ni | 0.459782 | 10.48172 | 15.53234 | 1856.03 | 4036.75 | 0.843085 | 1.73891 |  | clean
KASPOL | Cu | 1.66596 | 2.92861 | 4.03993 | 0 | 0 | 0.193009 | 0.248431 |  | clean
KASRAZ | Cd | 0.986437 | 4.14091 | 6.01546 | 1880.88 | 1906.75 | 0.666236 | 0.665743 |  | clean
KATDAM | Cd | 1.40557 | 6.06717 | 6.25403 | 302.006 | 214.863 | 0.150846 | 0.307131 |  | clean
KAVGAQ | Co | 1.15534 | 4.91537 | 5.26252 | 1206.88 | 1044.61 | 0.474187 | 0.459843 |  | clean
KAVJAT | Pr | 1.0747 | 4.59519 | 6.84822 | 1659.99 | 1544.6 | 0.531075 | 0.582447 |  | charged
KAVJEX01 | Nd | 1.03139 | 6.46475 | 9.52843 | 1806.35 | 1751.38 | 0.617488 | 0.629884 |  | clean
KAVKIC | Dy | 2.5731 | 3.4738 | 5.02071 | 0 | 0 | 0.250923 | 0.153967 |  | clean
KAVLID | Ni | 1.35746 | 2.41604 | 3.80536 | 0 | 0 | 0.147684 | 0.302596 |  | clean
KAVREG | Co | 1.82149 | 2.83796 | 5.54039 | 0 | 0 | 0.257199 | 0.244009 |  | clean
KAVRIK | Mg | 1.39136 | 2.9714 | 5.59809 | 0 | 0 | 0.27216 | 0.329735 |  | clean
KAVROQ | Zn | 1.8963 | 2.87136 | 5.56636 | 0 | 0 | 0.267003 | 0.244587 |  | clean
KAVTUY | Cu | 2.0701 | 4.08985 | 5.22962 | 514.196 | 248.392 | 0.225335 | 0.201506 |  | clean
KAWBOB | Mn | 1.08418 | 6.38807 | 7.62136 | 1363.23 | 1257.38 | 0.534418 | 0.532733 |  | clean
KAXQIL | Ca | 1.55224 | 3.76819 | 5.12579 | 304.201 | 195.976 | 0.26974 | 0.22334 |  | clean
KAXQOR | Ca | 1.55363 | 3.66075 | 4.99192 | 0 | 0 | 0.235074 | 0.223701 |  | clean
KAXQOR01 | Ca | 1.5677 | 4.04434 | 4.50512 | 229.65 | 147.815 | 0.262203 | 0.218542 |  | clean
KAXZUG | Cd | 1.60849 | 2.59156 | 4.51369 | 0 | 0 | 0.0984803 | 0.222317 |  | clean
KAYBIX | Ca | 1.21439 | 5.49039 | 5.6946 | 1081.15 | 890.287 | 0.577431 | 0.413799 |  | clean
KAYBUJ | Ca | 1.19412 | 5.23582 | 5.49315 | 1105.37 | 925.675 | 0.563571 | 0.42879 |  | clean
KAYCIY | Ca | 0.977102 | 4.85823 | 5.92381 | 1644.76 | 1683.3 | 0.636721 | 0.608073 |  | clean
KEBDIG | Co | 1.15231 | 5.57122 | 6.72563 | 767.413 | 665.975 | 0.39586 | 0.430861 |  | charged
KECRAL10 | Cd | 1.04513 | 5.41484 | 6.49602 | 2455.91 | 2349.86 | 0.650219 | 0.727452 |  | clean
KEDPEQ | Ag, Al | 1.22543 | 3.58059 | 4.84578 | 0 | 0 | 0.320978 | 0.399088 |  | charged
KEDQAN | Zn | 1.24227 | 4.69781 | 6.47084 | 685.633 | 551.919 | 0.365405 | 0.390459 |  | clean
KEFBEE | Zn | 0.706119 | 7.03728 | 11.08232 | 2180.31 | 3087.74 | 0.817433 | 1.06998 |  | clean
KEFBII | Zn | 0.756483 | 5.69321 | 11.60551 | 2301.99 | 3043.01 | 0.795082 | 0.972395 |  | clean
KEFBOO | Zn | 0.72084 | 8.05488 | 11.98728 | 2183.14 | 3028.61 | 0.804982 | 1.0408 |  | clean
KEFWEZ | Co | 1.18787 | 4.17239 | 5.67031 | 1279.55 | 1077.18 | 0.480579 | 0.454894 |  | charged
KEFWID | Co, Gd | 1.78935 | 3.70567 | 5.1885 | 0 | 0 | 0.334039 | 0.266414 |  | clean
KEGYAX | Ag | 2.49857 | 3.78362 | 4.05397 | 165.708 | 66.3213 | 0.206588 | 0.141604 |  | clean
KEHGAH | Cd | 0.985883 | 6.8178 | 8.41883 | 1325.18 | 1344.15 | 0.558696 | 0.625127 |  | charged
KEHGOV | Cd | 1.5991 | 2.84874 | 3.60734 | 0 | 0 | 0.160902 | 0.27329 | removed duplicate Cl atoms + geom. Minimization (fine/cg setting) | manual
KEJBOQ | Cd | 1.30921 | 3.9347 | 5.17871 | 680.112 | 519.485 | 0.454571 | 0.40631 |  | clean_h
KEJHIQ | Cd | 1.29873 | 3.98518 | 5.28754 | 694.237 | 534.551 | 0.46317 | 0.415253 |  | clean_h
KEJQAR01 | Al | 0.973406 | 2.57418 | 10.46852 | 0 | 0 | 0.735988 | 0.703057 |  | clean
KENJEU | Zn | 1.18024 | 3.65645 | 6.20454 | 0 | 0 | 0.347282 | 0.440319 |  | clean
KEQDER | Zn | 0.543402 | 6.49901 | 13.6108 | 2241.02 | 4124.06 | 0.838849 | 1.44732 |  | clean
KEQZAJ | Mn | 1.32582 | 3.11001 | 4.82685 | 0 | 0 | 0.204732 | 0.318555 |  | clean
KESBIU | Ag, Co | 1.13972 | 4.20779 | 5.99661 | 1264.33 | 1153.42 | 0.477912 | 0.479802 |  | charged
KESBIU01 | Ag, Co | 1.09616 | 4.00781 | 5.75057 | 1124.6 | 986.738 | 0.492007 | 0.514565 |  | ion
KESGAS | Mn | 1.12689 | 5.11595 | 5.62194 | 914.983 | 811.953 | 0.39539 | 0.462767 |  | clean
KESHAT | Pr | 1.78814 | 3.88542 | 4.71415 | 619.612 | 346.511 | 0.321665 | 0.26802 |  | clean
KETHEY | Cd | 1.48195 | 3.58603 | 5.2876 | 0 | 0 | 0.405472 | 0.333262 |  | clean
KETSEI | Dy | 2.05802 | 3.27187 | 4.16945 | 0 | 0 | 0.220278 | 0.202271 |  | clean
KEVVIS | Co | 1.16086 | 5.82364 | 6.50043 | 852.377 | 734.264 | 0.370756 | 0.448591 |  | clean
KEVWUF | La | 1.04193 | 4.20205 | 9.52723 | 1797.09 | 1724.77 | 0.653384 | 0.671317 |  | clean
KEWZOD | Zn | 0.841576 | 4.77363 | 8.2616 | 1817.17 | 2159.24 | 0.672373 | 0.78134 |  | clean
KEXFAU | Cd, Ni | 0.913346 | 3.96609 | 4.63469 | 1440.87 | 1577.58 | 0.513699 | 0.659686 |  | clean
KEXKAB | Zn | 1.48331 | 3.26763 | 4.09177 | 0 | 0 | 0.283474 | 0.312409 |  | clean
KEXKEF | Zn | 1.24139 | 2.79989 | 4.72338 | 0 | 0 | 0.339469 | 0.421582 |  | clean
KEXPOU | Zn | 1.33962 | 2.7409 | 4.06064 | 0 | 0 | 0.289756 | 0.368781 |  | clean
KEYDEZ | Ni | 1.19601 | 4.30698 | 6.52333 | 990.529 | 828.195 | 0.482165 | 0.465344 |  | clean
KEYFIF | Cu | 1.63232 | 4.83331 | 5.32692 | 341.957 | 208.2 | 0.165657 | 0.245658 |  | clean
KEYFIF01 | Cu | 1.64245 | 4.89301 | 5.39697 | 346.67 | 212.378 | 0.160102 | 0.242013 |  | clean
KEYYET | Mn, Re, Se | 2.73182 | 4.15979 | 4.98838 | 1625.43 | 595.001 | 0.530678 | 0.229448 |  | clean
KIBDEF | Eu | 2.00589 | 3.92279 | 4.31905 | 427.902 | 213.323 | 0.347328 | 0.242952 |  | clean
KIBDIJ | Tb | 2.07432 | 3.88512 | 4.30909 | 392.471 | 189.205 | 0.34307 | 0.232842 |  | clean
KIBXUP | Ag | 1.30567 | 3.29407 | 5.10739 | 0 | 0 | 0.364621 | 0.389654 |  | charged
KIBYAW | Ag | 1.33077 | 3.1101 | 4.74679 | 0 | 0 | 0.393457 | 0.390589 |  | charged
KICXAX | As, Co, W | 3.58491 | 4.57333 | 5.16268 | 259.614 | 72.4186 | 0.150274 | 0.10625 |  | clean
KICXEB | Co, W | 3.50049 | 4.51034 | 5.19321 | 258.944 | 73.9737 | 0.151661 | 0.111614 |  | clean
KIDDIM | Cd | 1.46293 | 3.54235 | 5.26498 | 0 | 0 | 0.451264 | 0.370467 |  | clean
KIDDOS | Zn | 1.34479 | 3.52628 | 5.1988 | 0 | 0 | 0.453326 | 0.389795 |  | clean
KIDVIE | La | 1.59401 | 4.27938 | 6.06928 | 1134.43 | 711.684 | 0.455996 | 0.366786 |  | clean
KIFJIT | Ag, Fe | 1.28128 | 3.58209 | 4.8015 | 0 | 0 | 0.251508 | 0.389564 |  | charged
KIFJUF | Mg | 0.821526 | 4.66309 | 5.86033 | 2180.35 | 2654.03 | 0.593085 | 0.782597 |  | clean
KIFKAM | Mg | 1.22885 | 3.04859 | 4.32056 | 0 | 0 | 0.37094 | 0.387147 |  | clean
KIFKEQ | Mg | 0.933293 | 4.42412 | 5.10059 | 985.546 | 1055.99 | 0.550174 | 0.609937 |  | clean
KIFWUT | Co | 1.38567 | 3.53873 | 5.20547 | 0 | 0 | 0.149705 | 0.299501 |  | clean
KIFXOO | Ni | 1.17931 | 3.02702 | 4.97615 | 0 | 0 | 0.3 | 0.410804 |  | clean
KIGCEK | Zn | 0.990795 | 10.27787 | 10.39364 | 1223.44 | 1234.8 | 0.524454 | 0.616609 |  | clean
KIHTOL | Nd | 1.85521 | 2.72486 | 3.42127 | 0 | 0 | 0.112262 | 0.196356 |  | clean
KIJRUS | Cu | 0.697914 | 7.10734 | 12.14192 | 2242.46 | 3213.09 | 0.77581 | 1.02325 |  | clean
KIJYIM | Ag | 2.79124 | 2.52437 | 3.00906 | 0 | 0 | 0.16561 | 0.132896 |  | clean
KIKDIT | Cd | 1.13676 | 3.27077 | 5.07008 | 0 | 0 | 0.240331 | 0.460495 |  | clean
KIKFIV | Eu | 1.05179 | 5.06027 | 6.97244 | 1316.11 | 1251.3 | 0.469796 | 0.529089 |  | clean
KILFUI | Ni, W | 1.29906 | 3.53409 | 4.59875 | 0 | 0 | 0.263921 | 0.382179 |  | clean
KILJEV | Cu | 1.95946 | 3.18487 | 3.8471 | 0 | 0 | 0.179549 | 0.193583 |  | clean
KINDIW | Er | 1.59147 | 3.36633 | 4.37637 | 0 | 0 | 0.313678 | 0.272496 |  | clean
KINDOC | Tm | 1.0194 | 5.98175 | 6.25246 | 1652.77 | 1621.33 | 0.606637 | 0.632952 |  | clean
KINFAQ | Tm | 1.3531 | 5.59807 | 7.6173 | 1438.64 | 1063.21 | 0.625094 | 0.44663 |  | clean
KINFEU | Tm | 1.46024 | 5.36717 | 7.75525 | 1300.98 | 890.94 | 0.578122 | 0.393719 |  | clean
KINHAS | Zn | 1.30097 | 3.76529 | 4.54337 | 389.844 | 299.656 | 0.278849 | 0.338935 |  | clean
KINJUO | Cd | 1.29323 | 3.7517 | 4.57628 | 306.219 | 236.786 | 0.207185 | 0.339096 |  | clean
KINKAV | Zn | 1.21016 | 3.74388 | 4.49986 | 229.706 | 189.814 | 0.189708 | 0.367825 |  | clean
KINLAW | Co | 1.42585 | 2.51891 | 3.28119 | 0 | 0 | 0.0867123 | 0.267893 |  | clean
KINNUS | Cu | 1.36317 | 3.21336 | 4.90604 | 0 | 0 | 0.212171 | 0.297327 |  | charged
KINPUU | Co | 1.13092 | 4.16271 | 5.05147 | 375.442 | 331.979 | 0.263605 | 0.420661 |  | clean
KINQAB | Ni | 1.12522 | 4.08701 | 5.083 | 358.956 | 319.011 | 0.25764 | 0.428916 |  | clean
KIPJIE | Ce | 1.65051 | 5.50833 | 6.98996 | 923.899 | 559.765 | 0.338589 | 0.276651 |  | clean
KIPJOK | Nd | 1.64475 | 5.53705 | 7.22312 | 945.573 | 574.904 | 0.35147 | 0.281951 |  | clean
KIPKAX | Yb | 1.86184 | 7.10265 | 7.3989 | 497.944 | 267.448 | 0.246721 | 0.245931 |  | clean
KIPKEB | Y | 1.55565 | 7.00422 | 7.31365 | 496.941 | 319.443 | 0.240897 | 0.295667 |  | clean
KIPKIF | Zn | 1.11052 | 10.34598 | 10.444 | 679.358 | 611.75 | 0.350383 | 0.49431 |  | clean
KIPZEQ | Co | 1.27414 | 4.0897 | 4.90958 | 768.142 | 602.872 | 0.404773 | 0.386759 |  | clean
KIQKOK | Cu, Mo | 2.14473 | 2.90391 | 4.0118 | 0 | 0 | 0.209705 | 0.195582 |  | clean
KIRKAZ | Co | 1.34284 | 2.41012 | 3.20036 | 0 | 0 | 0.0902229 | 0.288716 |  | clean
KISPOS | Co, K | 1.4321 | 2.51949 | 7.37355 | 0 | 0 | 0.276217 | 0.312244 |  | ion
KIVDUP | Gd | 1.36457 | 6.29344 | 6.96292 | 1901.03 | 1393.14 | 0.522102 | 0.457273 |  | clean
KIVFAX | Dy | 1.3893 | 6.29202 | 6.96307 | 1875.31 | 1349.83 | 0.520896 | 0.447609 |  | clean
KIVFEB | Tb | 1.43631 | 5.21668 | 6.52094 | 1781.48 | 1240.32 | 0.485571 | 0.414568 |  | clean
KIXKOS | Co, K | 1.42721 | 2.84709 | 8.14141 | 0 | 0 | 0.38186 | 0.326162 |  | ion
KIXXOG | Ca | 1.17163 | 2.67446 | 3.83742 | 0 | 0 | 0.435045 | 0.415105 |  | clean
KIYMAI | Sr | 1.32079 | 2.95812 | 3.94719 | 0 | 0 | 0.450024 | 0.381335 |  | clean
KIYMEM | Ba | 1.48822 | 3.10709 | 4.0581 | 0 | 0 | 0.44882 | 0.342018 |  | clean
KIYMIP | Ni | 1.34717 | 2.46103 | 4.02824 | 0 | 0 | 0.187065 | 0.341746 |  | clean
KIYMIQ | Na | 1.0379 | 6.95471 | 7.09051 | 1039.7 | 1001.73 | 0.488268 | 0.465327 |  | clean
KOBPIB | Ce | 1.66152 | 2.92426 | 4.11167 | 0 | 0 | 0.272778 | 0.267923 |  | clean
KOBPUN | Gd | 1.76982 | 2.74553 | 3.94132 | 0 | 0 | 0.231276 | 0.246921 |  | clean
KOCWEF | Mn | 1.046 | 3.87575 | 8.13442 | 680.31 | 650.393 | 0.530911 | 0.558607 |  | clean
KOFPEB | Cu, La | 1.78125 | 5.12362 | 7.3154 | 736.688 | 414.166 | 0.324421 | 0.254703 |  | clean
KOFPEB01 | Cu, La | 1.77872 | 5.07506 | 7.34058 | 757.523 | 427.615 | 0.326273 | 0.255226 |  | clean
KOFPEB02 | Cu, La | 1.77151 | 5.11399 | 7.32397 | 748.722 | 422.625 | 0.325848 | 0.257986 |  | clean
KOFPEB03 | Cu, La | 1.7716 | 4.91424 | 7.23942 | 740.06 | 411.213 | 0.323799 | 0.257592 |  | clean
KOFPEB04 | Cu, La | 1.7997 | 5.01415 | 7.28763 | 734.103 | 410.128 | 0.32102 | 0.249317 |  | clean
KOFPEB05 | Cu, La | 1.78994 | 5.12695 | 7.31754 | 749.391 | 420.71 | 0.324935 | 0.252799 |  | clean
KOGJOG | Gd | 2.00575 | 3.10287 | 4.59413 | 0 | 0 | 0.315063 | 0.23716 |  | clean
KOHKIC | Na, Zn | 0.879264 | 7.1473 | 9.61717 | 1482.1 | 1685.62 | 0.637767 | 0.734762 |  | clean
KOHKOI | K, Zn | 0.882485 | 7.03631 | 9.74928 | 1453.3 | 1646.83 | 0.637375 | 0.729635 |  | clean
KOJCUI | Mn | 1.52383 | 4.82277 | 5.41179 | 447.734 | 293.821 | 0.207546 | 0.263268 |  | clean
KOJYEO | Cu | 1.05233 | 3.17805 | 5.78061 | 0 | 0 | 0.565949 | 0.534417 |  | clean
KOJZAL | Cu | 1.12886 | 4.04863 | 5.32444 | 715.03 | 633.408 | 0.432649 | 0.470415 |  | clean
KOJZEP | Cu | 0.514247 | 13.71841 | 15.61444 | 2375.08 | 4618.56 | 0.784148 | 1.54347 | added missing hydrogen | manual
KOJZIT | Cu | 0.506406 | 14.7503 | 16.19567 | 2244.6 | 4432.41 | 0.810354 | 1.56673 |  | clean
KOLWEO | Ni | 1.20113 | 2.59235 | 4.80101 | 0 | 0 | 0.32522 | 0.38267 |  | clean
KOMGUP | Zn | 1.59631 | 3.52352 | 4.68805 | 0 | 0 | 0.348877 | 0.330463 |  | clean
KOMHAW | Zn | 1.67254 | 2.83423 | 4.30719 | 0 | 0 | 0.290393 | 0.296229 |  | clean
KONCIA | Pr | 1.89084 | 3.44948 | 4.36751 | 0 | 0 | 0.323374 | 0.256194 |  | clean
KONYOB | Cd, Ni | 1.36629 | 3.80022 | 4.69642 | 368.828 | 269.948 | 0.192515 | 0.338913 |  | clean
KUBQAA | Cu | 1.01071 | 4.50215 | 7.40919 | 978.499 | 968.127 | 0.439945 | 0.549989 |  | charged
KUCDIW | B, Cu | 0.82417 | 4.28733 | 15.32956 | 710.725 | 862.352 | 0.518223 | 0.778042 |  | clean
KUCXIP | Co, Pb | 1.05897 | 3.64651 | 5.74067 | 0 | 0 | 0.479294 | 0.652155 |  | clean
KUDLUR | Cu, Dy | 1.94765 | 5.00794 | 7.15013 | 681.93 | 350.129 | 0.316406 | 0.220983 |  | clean
KUDMAY | Cu, Tb | 1.93261 | 5.01285 | 7.16272 | 706.025 | 365.322 | 0.317029 | 0.223706 |  | clean
KUGQIN | La | 1.89987 | 2.51861 | 3.46967 | 0 | 0 | 0.14759 | 0.221062 |  | clean
KUGZIW | Ni | 0.954298 | 9.76034 | 10.78109 | 1264.02 | 1324.55 | 0.628181 | 0.646015 |  | clean
KUJNEJ | Ni | 0.637007 | 7.61249 | 12.51834 | 1979.98 | 3108.25 | 0.773177 | 1.15544 |  | clean
KUJNOT | Zn | 1.05875 | 6.10049 | 8.23736 | 1410.08 | 1331.84 | 0.561541 | 0.574198 |  | clean
KUJNUZ | Zn | 1.08206 | 6.50203 | 8.00992 | 1358 | 1255.01 | 0.545637 | 0.553603 |  | clean
KUJPAH | Zn | 0.808261 | 6.6625 | 10.82391 | 1831.79 | 2266.34 | 0.684631 | 0.86239 |  | clean
KULRIT | Yb | 1.4748 | 3.79148 | 5.77631 | 1367.86 | 927.492 | 0.582742 | 0.404504 |  | clean
KUNWEW | Zn | 1.47108 | 3.80654 | 5.28786 | 495.332 | 336.713 | 0.260919 | 0.300309 |  | clean
KUQXIE | Cd | 2.25323 | 3.81788 | 4.66467 | 509.55 | 226.142 | 0.337229 | 0.195084 |  | clean
KUXLUL | Cu | 1.21834 | 5.27684 | 5.74302 | 1991.9 | 1634.93 | 0.654833 | 0.524191 |  | clean
KUXTUT | Cu | 1.53493 | 3.17952 | 3.38642 | 0 | 0 | 0.094478 | 0.246399 |  | clean
LABGAY | Zn | 1.46407 | 3.23821 | 4.46512 | 0 | 0 | 0.20387 | 0.29464 |  | clean
LABJUV | Cu | 2.35598 | 3.55603 | 5.11712 | 0 | 0 | 0.221617 | 0.191115 |  | clean
LABPOV | Nd | 1.71242 | 3.83465 | 5.38943 | 302.053 | 176.39 | 0.161641 | 0.245202 |  | clean
LABPUB | Sm | 1.74047 | 3.85156 | 5.35903 | 307.547 | 176.703 | 0.162408 | 0.240856 |  | clean
LABQAI | Eu | 1.74433 | 3.9099 | 5.3891 | 318.698 | 182.706 | 0.163567 | 0.240621 |  | clean
LACGAZ | Ca | 1.18182 | 2.51115 | 4.56845 | 0 | 0 | 0.305488 | 0.402782 |  | clean
LACGED | Ca, Pb | 1.92322 | 3.44165 | 5.2733 | 0 | 0 | 0.296883 | 0.213092 |  | clean
LACJAC | Zn | 1.59158 | 3.36486 | 4.56325 | 0 | 0 | 0.272278 | 0.288149 |  | clean
LADHEF | Zn | 1.16057 | 4.27158 | 6.83841 | 1290.86 | 1112.26 | 0.562046 | 0.537692 |  | clean
LAFQOA | Co | 0.732143 | 4.90662 | 12.74838 | 1379.69 | 1884.46 | 0.693949 | 0.926969 |  | clean
LAFQUG | Co | 0.728838 | 4.98724 | 12.86912 | 1412.38 | 1937.85 | 0.699206 | 0.933281 |  | clean
LAFRAN | Co | 0.72706 | 5.01226 | 12.74626 | 1399.45 | 1924.81 | 0.69719 | 0.934452 | removed free solvents | manual
LAFRER | Co | 0.705732 | 5.12975 | 13.05445 | 1450.54 | 2055.37 | 0.704892 | 0.977433 | removed free solvents | manual
LAFRIV | Co | 0.722154 | 5.304 | 12.37219 | 1428.73 | 1978.43 | 0.705994 | 0.945239 | removed bound/free solvents manually | manual
LAFROB | Co | 0.712849 | 5.7361 | 12.50276 | 1486.51 | 2085.31 | 0.709454 | 0.963053 | removed bound/free solvents manually | manual
LAGBUS | Ag, Fe | 1.18661 | 6.13477 | 7.74875 | 1233.72 | 1039.71 | 0.491831 | 0.474741 |  | clean
LAGCAZ | Ag, Fe | 1.26224 | 4.37277 | 6.87565 | 733.356 | 580.996 | 0.418398 | 0.422886 |  | clean
LAGCED | Ag, Zn | 1.13597 | 6.59808 | 8.26738 | 1389.75 | 1223.4 | 0.528184 | 0.517725 |  | clean
LAGCIH | Ag, Zn | 1.4676 | 4.91095 | 7.04273 | 606.391 | 413.185 | 0.34492 | 0.328586 |  | ion
LAGCON | Ag, Zn | 1.54107 | 6.32773 | 7.97801 | 830.157 | 538.688 | 0.356064 | 0.305338 |  | charged
LAGCUT | Ag, Zn | 1.14917 | 6.57491 | 8.26297 | 1393.33 | 1212.46 | 0.535081 | 0.509537 |  | clean
LAGDAA | Ag, Cd | 1.52902 | 5.47797 | 7.33833 | 699.013 | 457.164 | 0.337639 | 0.309414 |  | charged
LAGDEE | Ag, Cd | 1.39022 | 6.26651 | 8.48836 | 753.07 | 541.69 | 0.390189 | 0.367076 |  | charged
LAGDII | Ag, Cd | 1.85675 | 5.89687 | 7.42765 | 672.808 | 362.358 | 0.313934 | 0.263378 |  | ion
LAGDOO | Ag, Cd | 1.48395 | 5.20195 | 7.17646 | 644.301 | 434.18 | 0.354727 | 0.32947 |  | ion
LAGHIL | Cu | 1.2735 | 4.10291 | 4.99697 | 548.056 | 430.355 | 0.384169 | 0.394816 |  | clean
LAGMUD | Y | 1.13347 | 3.82583 | 4.81496 | 1212.99 | 1070.16 | 0.5396 | 0.509389 |  | clean
LAGNAK | Y | 1.02346 | 4.32281 | 5.49382 | 1525.47 | 1490.5 | 0.566273 | 0.604084 |  | clean
LAGNEO | Y | 1.04928 | 4.62985 | 5.27906 | 1565.86 | 1492.32 | 0.575624 | 0.581567 |  | clean
LAGNIS | Y | 1.11842 | 4.02699 | 5.10607 | 1331.89 | 1190.87 | 0.524809 | 0.523227 |  | clean
LAGNOY | Y | 1.20532 | 4.94756 | 7.14061 | 1218.75 | 1011.15 | 0.572531 | 0.466493 |  | clean
LAGNUE | Y | 1.29946 | 4.84747 | 5.28866 | 951.653 | 732.345 | 0.496181 | 0.406035 |  | clean
LAGPAM | Y | 1.29684 | 4.43587 | 5.52911 | 1006.03 | 775.752 | 0.495453 | 0.409042 |  | clean
LAGQER | Sm | 1.29203 | 3.95017 | 4.88781 | 1344.27 | 1040.44 | 0.538551 | 0.456686 |  | clean
LAGQOB | Gd | 1.32887 | 3.9272 | 4.89671 | 1318.79 | 992.41 | 0.538196 | 0.441718 |  | clean
LAGRES | Er | 1.67891 | 2.45744 | 4.0512 | 0 | 0 | 0.304061 | 0.295462 |  | clean
LAGRIW | Yb | 1.71115 | 2.55369 | 4.07301 | 0 | 0 | 0.312426 | 0.289827 |  | clean
LAGVOG | Y | 0.935187 | 6.71212 | 7.38705 | 2013.04 | 2152.55 | 0.69932 | 0.72362 |  | clean
LAGWEX | Cd | 1.37946 | 5.77243 | 6.67772 | 1323.48 | 959.418 | 0.563922 | 0.422208 |  | clean_h
LAGWUN | Zn | 1.47237 | 6.60927 | 7.27418 | 1291.78 | 877.344 | 0.506974 | 0.381718 |  | clean
LAJDUV | Ti | 1.60255 | 2.5501 | 2.79185 | 0 | 0 | 0.0775882 | 0.263461 |  | charged
LAJDUV01 | Ti | 1.59892 | 2.56299 | 2.78649 | 0 | 0 | 0.0744749 | 0.264081 |  | charged
LAJDUV02 | Ti | 1.60178 | 2.54844 | 2.79651 | 0 | 0 | 0.0746519 | 0.262784 |  | charged
LAJDUV03 | Ti | 1.59533 | 2.59206 | 2.77965 | 0 | 0 | 0.0747143 | 0.265106 |  | charged
LAJKUE | Cs | 1.05614 | 7.68165 | 16.14687 | 1065.8 | 1009.15 | 0.518197 | 0.560102 |  | charged
LAJLAL | K | 0.919377 | 7.16954 | 16.84916 | 1101.27 | 1197.85 | 0.517787 | 0.638525 |  | charged
LAJLEP | Rb | 0.974475 | 7.41658 | 16.83934 | 1120.29 | 1149.63 | 0.541942 | 0.617938 |  | charged
LAJLIT | K | 1.00336 | 4.36349 | 15.27345 | 1062.48 | 1058.92 | 0.437214 | 0.542672 |  | charged
LAKFIN | Zn | 1.20127 | 7.72449 | 8.38907 | 1610.49 | 1340.65 | 0.63022 | 0.558855 |  | clean
LALFUB | Eu | 1.72073 | 4.11701 | 4.98066 | 1052.77 | 611.817 | 0.407101 | 0.296076 |  | clean
LALPIZ | Y | 1.45261 | 3.30829 | 4.79448 | 0 | 0 | 0.239809 | 0.301675 |  | clean
LALPOF | Ce | 1.54127 | 3.37464 | 4.90625 | 0 | 0 | 0.244194 | 0.286954 |  | clean
LALYOO | Cd | 2.02581 | 2.72095 | 4.21788 | 0 | 0 | 0.0699747 | 0.188605 |  | clean
LANCOU | Sm | 2.17094 | 2.47262 | 3.28583 | 0 | 0 | 0.118644 | 0.179117 |  | clean
LARPOL | Fe | 1.2211 | 4.37982 | 5.32037 | 848.197 | 694.615 | 0.344106 | 0.405199 |  | charged
LARVIL | Cu | 2.2234 | 7.09707 | 7.34441 | 763.294 | 343.301 | 0.279951 | 0.240576 |  | clean
LARZEL | Cd | 2.11949 | 3.2214 | 4.01646 | 0 | 0 | 0.109436 | 0.190961 |  | clean
LASDEQ | Cu | 0.762381 | 8.72821 | 13.85306 | 2052.88 | 2692.73 | 0.783528 | 0.971624 |  | clean
LASMAV | Co | 1.04829 | 4.46891 | 8.35947 | 1378.81 | 1315.29 | 0.556378 | 0.573281 |  | neutral
LASPOM | Cu | 1.36857 | 3.44988 | 4.68769 | 0 | 0 | 0.24679 | 0.311834 |  | clean
LASQON | Ni | 1.31049 | 2.68849 | 4.44401 | 0 | 0 | 0.253477 | 0.345794 |  | clean
LASWEJ | Co | 1.05149 | 4.83707 | 7.10977 | 1535.08 | 1459.9 | 0.56097 | 0.540831 |  | clean
LASWIN | Co | 1.26627 | 3.82973 | 4.48241 | 452.96 | 357.711 | 0.439294 | 0.400169 |  | clean
LASYOU | Cu | 0.926612 | 4.94116 | 10.05429 | 2078.04 | 2242.62 | 0.769662 | 0.744801 |  | clean
LAVSUY | Y | 1.28067 | 6.50841 | 6.88683 | 1397.56 | 1091.28 | 0.610425 | 0.444553 |  | clean
LAVTAF | Tb | 1.57026 | 6.59457 | 6.94207 | 1434.64 | 913.633 | 0.599352 | 0.364153 |  | clean
LAVTEJ | Dy | 1.58977 | 6.54447 | 6.91632 | 1372.83 | 829.977 | 0.600611 | 0.359063 |  | clean
LAVTEJ01 | Dy | 1.65406 | 6.57314 | 6.93182 | 1425.03 | 896.374 | 0.598533 | 0.336994 |  | clean
LAVTIN | Er | 1.63046 | 6.48693 | 6.87869 | 1411.17 | 865.507 | 0.598725 | 0.34789 |  | clean
LAVTOT | Er | 1.63118 | 6.50199 | 6.86565 | 1415.6 | 867.837 | 0.600569 | 0.348064 |  | clean
LAVTUZ | Yb | 1.66996 | 6.45401 | 6.84748 | 1393.86 | 834.668 | 0.621906 | 0.338372 |  | clean
LAWGEW | Zn | 0.591684 | 7.93691 | 15.07373 | 2200.2 | 3718.54 | 0.830788 | 1.36781 |  | clean
LAWGIA | Zn | 0.590588 | 7.93652 | 15.07449 | 2198.78 | 3723.04 | 0.830724 | 1.37033 |  | clean
LAWGOG | Zn | 0.589428 | 7.93827 | 15.08099 | 2197.49 | 3728.18 | 0.828733 | 1.37309 |  | clean
LAWGUM | Zn | 0.58881 | 7.93483 | 15.11215 | 2197.88 | 3732.76 | 0.829107 | 1.37444 |  | clean
LAXGOH01 | Gd | 2.04355 | 2.58859 | 3.41384 | 0 | 0 | 0.267771 | 0.23677 |  | clean
LAXJAX | Co | 0.7175 | 5.12034 | 12.82983 | 1440.43 | 2007.56 | 0.705288 | 0.954875 |  | clean
LAYGAV | Co | 1.03521 | 4.57521 | 6.45802 | 1234.18 | 1192.21 | 0.518747 | 0.544995 |  | clean
LAZGOK | Cu | 1.28266 | 3.64755 | 4.94973 | 0 | 0 | 0.324653 | 0.435342 | removed bound water molecules | manual
LAZHUR | Co | 1.27794 | 2.56022 | 4.17585 | 0 | 0 | 0.246271 | 0.349742 |  | clean
LAZJAZ | Zn | 1.27342 | 3.38524 | 5.54191 | 0 | 0 | 0.26505 | 0.375042 |  | clean
LAZKUU | Cd | 0.996458 | 4.05552 | 6.24874 | 1223.06 | 1227.4 | 0.514681 | 0.580971 |  | clean
LAZLEF | Cd | 1.51146 | 3.28934 | 4.78618 | 0 | 0 | 0.261878 | 0.294968 |  | clean
LAZPIN | Cu, La | 2.05355 | 2.64386 | 3.19967 | 0 | 0 | 0.0724024 | 0.16458 |  | clean
LAZPOT | Ce, Cu | 2.07349 | 2.62491 | 3.18269 | 0 | 0 | 0.069674 | 0.161245 |  | clean
LAZPUZ | Cu, Pr | 2.08895 | 2.61683 | 3.17075 | 0 | 0 | 0.0695618 | 0.159575 |  | clean
LAZSIQ | Cu | 1.22585 | 2.94526 | 5.4265 | 0 | 0 | 0.405207 | 0.440039 |  | clean
LAZXOB | Cu | 1.04439 | 6.36804 | 9.3501 | 1600.32 | 1532.3 | 0.604684 | 0.618219 |  | clean
LECFAC | Cu | 0.838672 | 4.43769 | 9.81867 | 1993.53 | 2377.01 | 0.731697 | 0.856909 |  | clean
LECFEG | Cu, Se | 0.882661 | 4.36949 | 9.36969 | 2025.09 | 2294.3 | 0.72189 | 0.80724 |  | clean
LECFUW | Cu | 1.50111 | 3.55877 | 5.88355 | 0 | 0 | 0.337905 | 0.313604 |  | charged
LECGEH | Co | 1.08823 | 3.38182 | 4.6023 | 0 | 0 | 0.41333 | 0.50393 |  | clean
LECGIL | Cu | 0.936646 | 7.23049 | 10.08545 | 1997.87 | 2133 | 0.673489 | 0.77347 |  | clean
LECHUX | U | 2.83999 | 2.72011 | 4.66634 | 0 | 0 | 0.223248 | 0.171053 |  | clean
LECQEQ | Ni | 1.19411 | 10.71142 | 11.46886 | 1486.31 | 1244.71 | 0.709351 | 0.54484 |  | clean
LEDCAA | Cd | 1.68459 | 2.61308 | 3.75474 | 0 | 0 | 0.172716 | 0.274891 |  | clean
LEDHEJ | Tb | 1.58915 | 4.21878 | 5.17343 | 544.194 | 342.443 | 0.305676 | 0.283959 |  | clean
LEDHIN | Dy | 1.60723 | 4.21977 | 5.14094 | 536.028 | 333.511 | 0.30412 | 0.279811 |  | clean
LEDLAJ | Zn | 1.15045 | 3.51033 | 6.91296 | 0 | 0 | 0.32109 | 0.435709 |  | clean
LEDLEN | Cu | 0.914085 | 6.60905 | 8.11845 | 1869.09 | 2044.76 | 0.621326 | 0.703726 |  | clean
LEDNEP | Yb | 2.19304 | 3.90286 | 4.53355 | 175.995 | 80.2514 | 0.220844 | 0.198082 |  | charged
LEDNIT | Tm | 2.17734 | 4.15581 | 4.72844 | 225.061 | 103.365 | 0.189279 | 0.19834 |  | charged
LEDPIU | Cu | 1.31264 | 3.26956 | 4.54615 | 0 | 0 | 0.241778 | 0.34661 |  | clean
LEGGEK | Zn | 1.51154 | 3.59011 | 4.38053 | 0 | 0 | 0.341951 | 0.317985 |  | clean
LEGGIO | Zn | 1.17196 | 3.8135 | 5.18429 | 1223.5 | 1043.98 | 0.527685 | 0.511831 |  | clean
LEGGOU | Zn | 1.63905 | 2.43151 | 4.37373 | 0 | 0 | 0.189777 | 0.268291 |  | clean
LEHTID | Tb | 2.22281 | 2.46144 | 3.27563 | 0 | 0 | 0.118416 | 0.174545 |  | clean
LEHXUT | Cu | 0.407171 | 9.11981 | 24.95668 | 1856.64 | 4559.86 | 0.875299 | 2.06184 |  | clean
LEJBUX | Cd | 1.04776 | 4.81909 | 6.30676 | 2457.66 | 2345.63 | 0.642313 | 0.700365 |  | clean
LEJCAG | Zn | 0.514688 | 8.4885 | 13.20796 | 2252.7 | 4376.81 | 0.816402 | 1.55704 |  | clean
LEJCEK | Zn | 0.334035 | 11.68232 | 17.20124 | 1929.44 | 5776.14 | 0.881767 | 2.58485 |  | clean
LEJCIO | Zn | 0.326366 | 14.09815 | 18.51563 | 1721.5 | 5274.77 | 0.906232 | 2.66478 |  | clean
LEJRIC | Ni | 1.19086 | 10.84685 | 11.60038 | 1474.56 | 1238.22 | 0.71281 | 0.54288 |  | clean
LELCUB | Cu | 1.66561 | 2.46105 | 3.91077 | 0 | 0 | 0.0537119 | 0.263948 |  | clean
LELCUB01 | Cu | 1.68019 | 2.4447 | 3.69106 | 0 | 0 | 0.0630262 | 0.257532 |  | clean
LELDUD | Cu | 0.458126 | 9.24625 | 16.5482 | 1974.29 | 4309.49 | 0.876621 | 1.79634 |  | clean
LELMEW | Cu | 1.13929 | 4.43061 | 13.36433 | 956.486 | 839.548 | 0.583591 | 0.535852 |  | charged
LELMIA01 | Sr | 1.47804 | 4.86083 | 5.7573 | 1064.49 | 720.2 | 0.514194 | 0.348046 |  | clean
LELROL | Mn | 0.725604 | 5.89518 | 9.52458 | 2172.97 | 2994.7 | 0.73236 | 0.955411 |  | clean
LELRUR | La | 1.04806 | 5.31169 | 7.75367 | 1381.93 | 1318.56 | 0.560726 | 0.568472 |  | clean
LEMNOH | Fe | 1.19418 | 3.09524 | 4.05561 | 0 | 0 | 0.349872 | 0.402023 |  | clean
LEMVOP | Pr | 1.49221 | 3.76828 | 5.28106 | 229.271 | 153.645 | 0.273266 | 0.306229 |  | clean
LENGAO | Cd | 0.968421 | 6.62918 | 9.03703 | 1837.23 | 1897.14 | 0.651116 | 0.69438 |  | clean
LENKIA | Cu | 1.31035 | 10.72801 | 11.49385 | 1435.23 | 1095.31 | 0.687066 | 0.484347 |  | clean
LENRUS | Ag | 2.12654 | 2.55417 | 2.97648 | 0 | 0 | 0.0420248 | 0.146504 |  | clean
LEPLAV | Eu | 1.69706 | 2.93049 | 5.24767 | 0 | 0 | 0.297951 | 0.270861 |  | clean
LEPLEZ | Sm | 2.15638 | 2.85638 | 3.3571 | 0 | 0 | 0.120191 | 0.204226 |  | clean
LERNAY | Co | 1.76673 | 2.45687 | 4.95966 | 0 | 0 | 0.262375 | 0.229175 |  | clean
LERNAY01 | Co | 1.77018 | 2.41889 | 4.88849 | 0 | 0 | 0.256964 | 0.228102 |  | clean
LERNAY02 | Co | 1.7848 | 2.47635 | 4.9699 | 0 | 0 | 0.249105 | 0.22262 |  | clean
LERNEC | Co | 1.75601 | 2.64138 | 4.91469 | 0 | 0 | 0.275042 | 0.23213 |  | clean
LERNEC01 | Co | 1.77237 | 2.66132 | 5.00175 | 0 | 0 | 0.266863 | 0.226062 |  | clean
LESWAI | La | 1.41973 | 4.29344 | 5.70322 | 923.129 | 650.216 | 0.436268 | 0.352754 |  | clean
LETFEW | Cu | 2.12439 | 4.46247 | 5.62477 | 696.611 | 327.911 | 0.256685 | 0.222583 |  | clean
LETPOR | Ga, Zn | 1.31092 | 2.80187 | 4.39857 | 0 | 0 | 0.574744 | 0.522658 |  | clean
LETPOR01 | Ga, Zn | 1.65616 | 10.64558 | 11.06768 | 1438.75 | 1097.51 | 0.09288 | 0.278413 |  | ion
LETPUX | Ga, Zn | 1.06966 | 16.43471 | 17.65525 | 1362.2 | 1273.49 | 0.650434 | 0.691305 |  | clean
LETQAE | Ga, Zn | 0.940383 | 17.20825 | 17.89295 | 1190.01 | 1148 | 0.70836 | 0.823914 |  | clean
LETQAE01 | Ga, Zn | 1.0366 | 17.5552 | 18.31928 | 1296.06 | 1378.23 | 0.606854 | 0.688855 |  | ion
LETQEI | Ga, Zn | 0.814855 | 25.43891 | 25.68931 | 1148.11 | 1408.97 | 0.739552 | 0.986144 |  | clean
LETRAF | Ga, Zn | 0.73382 | 26.50411 | 26.76043 | 1088.82 | 1483.77 | 0.756226 | 1.12135 |  | clean
LETRIN | Zn | 1.44731 | 5.90135 | 6.86119 | 1229.51 | 849.513 | 0.543494 | 0.382893 |  | clean
LETROT | Zn | 1.67128 | 4.55537 | 4.97212 | 679.79 | 406.748 | 0.386566 | 0.286606 | added missing hydrogen + geom. Minimization (cg/ fine setting) | manual
LETRUZ | Zn | 1.82342 | 3.79283 | 4.21864 | 194.309 | 106.563 | 0.28137 | 0.240041 |  | clean
LEVDIB | Cu | 0.771367 | 4.05785 | 12.81022 | 1812.61 | 2349.87 | 0.716033 | 0.911042 |  | clean
LEVLEF | Mg | 0.883011 | 6.8654 | 20.19197 | 924.262 | 1046.72 | 0.604647 | 0.700204 |  | clean
LEVNOQ | Mg | 0.947393 | 3.88293 | 5.76478 | 927.257 | 950.954 | 0.555086 | 0.610066 |  | clean
LEVNOQ01 | Mg | 0.975082 | 3.93225 | 5.91307 | 1044.85 | 1102.87 | 0.534975 | 0.578727 |  | clean
LEVYOC | Co | 1.7513 | 3.53476 | 4.43688 | 0 | 0 | 0.294445 | 0.247751 |  | clean
LEWTUD | Co | 1.76176 | 2.51474 | 4.80914 | 0 | 0 | 0.242126 | 0.231764 |  | clean
LEWTUD01 | Co | 1.78485 | 2.52265 | 4.18981 | 0 | 0 | 0.248797 | 0.222466 |  | clean
LEWVAL | Co | 1.77956 | 2.4341 | 4.94043 | 0 | 0 | 0.253461 | 0.225974 |  | clean
LEZLAF | Ag | 1.39295 | 3.43363 | 5.67349 | 0 | 0 | 0.350737 | 0.374863 |  | clean
LEZZEX | Sr | 1.64932 | 4.1387 | 5.55826 | 425.252 | 257.835 | 0.28778 | 0.231537 |  | clean
LIBJAJ | Ca | 1.26255 | 2.8984 | 3.31921 | 0 | 0 | 0.173727 | 0.343283 |  | clean
LIBZIG | Tb | 1.54375 | 4.68963 | 5.90138 | 1535.34 | 994.548 | 0.560059 | 0.384123 |  | clean
LICSUM | Mg | 1.39208 | 2.75887 | 3.55956 | 0 | 0 | 0.186319 | 0.313195 |  | clean
LIDWIG | Co | 1.15777 | 4.49229 | 6.16997 | 843.51 | 728.565 | 0.405824 | 0.422767 |  | clean
LIDZOP | Sr | 1.64984 | 4.14994 | 5.56488 | 425.615 | 257.973 | 0.285889 | 0.231177 |  | clean
LIDZUV | Ca | 1.54716 | 3.77339 | 5.12552 | 299.952 | 193.872 | 0.269953 | 0.224943 |  | clean
LIFQIC | Eu | 1.87526 | 2.40576 | 6.18404 | 0 | 0 | 0.332101 | 0.27184 |  | clean
LIFWEE | Cu | 1.28823 | 3.86694 | 4.94583 | 532.203 | 413.128 | 0.480789 | 0.454717 |  | clean
LIFWOO | Si, Zn | 1.07707 | 4.55513 | 4.98688 | 824.249 | 765.272 | 0.441888 | 0.490202 |  | clean
LIGHAM | Mn | 1.04913 | 4.9763 | 5.55777 | 942.916 | 898.759 | 0.399208 | 0.505316 |  | clean
LIHFAK | Zn | 0.502805 | 12.07725 | 14.5391 | 1990.22 | 3958.23 | 0.825413 | 1.60388 |  | clean
LIHRIE | Zn | 2.08632 | 2.47646 | 3.80682 | 0 | 0 | 0.217484 | 0.249973 |  | clean
LIHSEB | Cd | 2.43454 | 2.43628 | 2.9747 | 0 | 0 | 0.0358712 | 0.181299 |  | clean
LIHSIF | Cd | 1.93607 | 2.5942 | 4.51896 | 0 | 0 | 0.22717 | 0.24797 |  | clean
LIJXEI | Cd | 1.62266 | 3.1286 | 4.61965 | 0 | 0 | 0.172539 | 0.253922 |  | clean
LIKCOY | Cu, W | 1.81549 | 4.83811 | 6.83152 | 823.977 | 453.86 | 0.326784 | 0.289435 |  | charged
LIKFOB | Zn | 1.5872 | 3.37838 | 4.37966 | 0 | 0 | 0.448419 | 0.329558 |  | clean
LIQCUK | Ag | 1.17897 | 5.77528 | 7.72614 | 1052.66 | 892.865 | 0.46258 | 0.486684 |  | clean
LIQGEY | Ag | 3.78784 | 2.87198 | 3.44538 | 0 | 0 | 0.183837 | 0.10511 |  | clean
LIRNEH | Zn | 1.15507 | 2.51729 | 4.04228 | 0 | 0 | 0.218454 | 0.426149 |  | clean
LIRTEM | Cd | 1.56107 | 3.08988 | 4.39679 | 0 | 0 | 0.22755 | 0.301254 |  | clean
LIRVAK | Cu | 0.914869 | 4.24984 | 5.32501 | 1089.89 | 1191.31 | 0.481467 | 0.634478 |  | charged
LIVTEP | Cu | 1.45498 | 3.65538 | 4.29529 | 0 | 0 | 0.315731 | 0.345676 |  | charged
LIWXIZ | Zn | 1.63001 | 3.66059 | 4.12479 | 0 | 0 | 0.0611241 | 0.219359 |  | clean
LIXNIP | In, K | 1.75208 | 2.50642 | 3.12779 | 0 | 0 | 0.132329 | 0.197608 |  | clean
LIXWAR | Mn | 1.06263 | 3.9288 | 5.58762 | 867.717 | 808.603 | 0.531044 | 0.532628 |  | clean
LIXWAR01 | Mn | 1.07311 | 3.90043 | 5.63611 | 906.27 | 852.856 | 0.523433 | 0.522467 |  | clean
LIZWEX | Cu | 0.818678 | 3.91151 | 18.41347 | 1849.75 | 2259.44 | 0.681302 | 0.893156 |  | charged
LOBHAM | Ni | 1.01758 | 5.91491 | 7.0104 | 1445.79 | 1420.81 | 0.581986 | 0.601665 |  | clean
LODPOK | Co | 1.05247 | 4.847 | 6.03379 | 1322.42 | 1256.5 | 0.520312 | 0.516951 |  | clean
LODPUQ | Ni | 1.07351 | 4.77916 | 6.04771 | 1298.89 | 1209.95 | 0.520866 | 0.505298 |  | clean
LOFCUF | Mo, Ni | 1.58715 | 3.12506 | 4.92056 | 0 | 0 | 0.240989 | 0.284725 |  | clean
LOFVUY | Tb, V | 1.07811 | 4.66596 | 8.11285 | 1681.25 | 1559.44 | 0.592127 | 0.567193 |  | clean
LOFVUY01 | Tb, V | 1.07811 | 4.63845 | 8.04365 | 1676.33 | 1554.88 | 0.592482 | 0.56838 |  | clean
LOFZUB | Al | 1.45872 | 3.56551 | 8.36948 | 0 | 0 | 0.804899 | 0.377034 |  | clean
LOJFOF | Cu, K | 1.16037 | 5.02994 | 5.76837 | 869.406 | 749.251 | 0.403386 | 0.401664 |  | clean
LOJFUL | Na, Zn | 0.609882 | 8.6404 | 11.50657 | 1836.92 | 3011.92 | 0.763065 | 1.18355 |  | clean
LOJNAA | Mo, Ni | 1.60964 | 2.75514 | 4.81582 | 0 | 0 | 0.228705 | 0.278055 |  | clean
LOLQIM | Ge, Zn | 1.79928 | 2.73654 | 4.99964 | 0 | 0 | 0.396596 | 0.292235 |  | clean
LOQLEJ | In | 0.990421 | 14.40453 | 14.69858 | 1250.61 | 1258.41 | 0.738897 | 0.708886 | added missing hydrogen + geom. Minimization (cg/ fine setting) | manual
LOQLIN | Ga | 0.950024 | 13.92601 | 14.25816 | 1151.88 | 1212.47 | 0.718321 | 0.710225 |  | clean
LOQSEQ | Pr | 1.27817 | 2.72619 | 4.56007 | 0 | 0 | 0.220233 | 0.361709 |  | clean
LOQSIU | Eu | 0.944298 | 5.16431 | 10.05703 | 1180.28 | 1249.9 | 0.492972 | 0.639972 |  | clean
LOQSOA | Tb | 1.30488 | 3.14023 | 4.80314 | 0 | 0 | 0.234476 | 0.350535 |  | clean
LOQSUG | Er | 1.33143 | 2.98032 | 4.66198 | 0 | 0 | 0.232434 | 0.343439 |  | clean
LOWPUI | Zn | 1.29126 | 5.01412 | 5.89859 | 1058.35 | 819.628 | 0.517016 | 0.42281 | removed duplicate amino group + hydrogenation + geom. Minimization (cg/fine setting) | manual
LOWQIX | Zn | 0.895525 | 7.51009 | 8.78853 | 2076.92 | 2319.22 | 0.719095 | 0.8088 |  | clean
LUBMAW | Nd | 0.992617 | 12.3614 | 13.15917 | 1117.3 | 1125.61 | 0.518127 | 0.621332 |  | clean
LUCDAO | Eu | 0.856034 | 6.05824 | 8.53408 | 2138.6 | 2498.27 | 0.744566 | 0.829257 |  | clean
LUCDES | Tb | 0.866707 | 6.04534 | 8.51481 | 2134.98 | 2463.33 | 0.744504 | 0.819516 |  | clean
LUCDIW | Ce | 0.822543 | 6.17272 | 8.52461 | 2126.51 | 2585.28 | 0.744989 | 0.865928 |  | clean
LUDVIP | Zn | 1.5951 | 4.09866 | 6.92788 | 984.818 | 617.401 | 0.410161 | 0.353054 |  | clean
LUFNAC | Mn | 1.03145 | 5.87256 | 7.69288 | 1301.06 | 1267.61 | 0.588342 | 0.547481 |  | clean
LUFNAC01 | Mn | 1.02639 | 5.85542 | 7.66591 | 1287.38 | 1250.34 | 0.589611 | 0.551806 |  | clean
LUFNAC02 | Mn | 1.02962 | 5.84066 | 7.68055 | 1299.81 | 1266.89 | 0.591262 | 0.550173 |  | clean
LUFNAC03 | Mn | 1.02599 | 5.87796 | 7.6755 | 1304.28 | 1270.5 | 0.591718 | 0.552904 |  | clean
LUFNAC04 | Mn | 1.02659 | 5.80686 | 7.61946 | 1305.65 | 1266.38 | 0.591366 | 0.552685 |  | clean
LUFNAC05 | Mn | 1.03101 | 5.6534 | 7.52412 | 1294.45 | 1254.98 | 0.588746 | 0.548596 |  | clean
LUFNEG | Mn | 1.17247 | 3.97544 | 4.76594 | 1148.1 | 979.214 | 0.522977 | 0.430239 |  | clean
LUFQUZ02 | Fe, Ni | 1.29652 | 4.02318 | 4.33985 | 619.064 | 477.483 | 0.370873 | 0.405513 |  | clean
LUKLIN | Cu | 0.466068 | 9.81612 | 20.05812 | 1889.48 | 4054.08 | 0.885819 | 1.76769 |  | clean
LUKREO | Mn | 1.33832 | 3.66815 | 4.04002 | 0 | 0 | 0.200322 | 0.314981 |  | clean
LUKRIS | Co | 1.38895 | 4.10534 | 5.16354 | 283.73 | 204.277 | 0.182728 | 0.294672 |  | clean
LUKRUE | Cu | 1.36623 | 3.21394 | 3.99432 | 0 | 0 | 0.10592 | 0.301829 |  | clean_h
LULHUW | Ni | 1.25703 | 3.25926 | 4.08096 | 0 | 0 | 0.407187 | 0.430402 |  | clean
LULJAE | Co | 1.23171 | 3.36252 | 4.24558 | 0 | 0 | 0.433075 | 0.429344 |  | clean
LULWUL | Co, Na | 1.41495 | 3.2818 | 3.64523 | 0 | 0 | 0.305315 | 0.275181 |  | clean
LULXAS | Co, Na | 1.37462 | 3.42748 | 4.15152 | 0 | 0 | 0.343594 | 0.294537 |  | clean
LULXEW | Co, Na | 1.41342 | 2.95293 | 3.97552 | 0 | 0 | 0.27329 | 0.274864 |  | clean
LUMDEC | Cd | 1.29296 | 4.889 | 7.82073 | 1134.1 | 877.134 | 0.412111 | 0.424368 |  | clean
LUMDIG | Cd | 1.29447 | 4.93274 | 7.90718 | 1151.38 | 889.462 | 0.412256 | 0.422541 |  | clean
LUMZUO | Mn, W | 1.86922 | 4.76477 | 5.98461 | 2069.67 | 1107.24 | 0.606626 | 0.36747 |  | clean
LUNBAX | Fe, W | 1.91328 | 4.6498 | 5.92168 | 1994.88 | 1042.65 | 0.59918 | 0.3562 |  | clean
LUNBEB | Co, W | 1.97905 | 4.56016 | 5.83182 | 1888.78 | 954.387 | 0.589217 | 0.340519 |  | clean
LUNBIF | W, Zn | 1.86674 | 6.62414 | 8.36527 | 2251 | 1205.84 | 0.647097 | 0.387922 |  | clean
LUPHIN | Fe | 2.07732 | 2.56897 | 5.12922 | 0 | 0 | 0.344262 | 0.219965 |  | clean
LUPTAS | Zn | 1.42961 | 3.81154 | 4.91554 | 358.943 | 251.076 | 0.305861 | 0.326845 |  | clean
LUPYAX | Zn | 1.01424 | 6.34934 | 7.54991 | 1759.12 | 1734.42 | 0.644443 | 0.664907 |  | clean
LUQGAG | Co | 1.09152 | 4.98162 | 6.95292 | 1295.14 | 1186.55 | 0.504262 | 0.503146 |  | clean
LURGEL | Si, Zn | 0.532137 | 6.59404 | 9.80097 | 2353.59 | 4422.9 | 0.795213 | 1.44254 |  | clean
LURRIA | Cu | 0.406542 | 9.74126 | 22.37295 | 1864.2 | 4585.5 | 0.915523 | 2.07895 |  | clean
LUSHIR | Mn | 1.2313 | 5.07129 | 5.64907 | 912.202 | 740.847 | 0.440083 | 0.406268 |  | clean
LUSHOX | Mn | 1.19355 | 4.88912 | 5.25442 | 1008.02 | 833.549 | 0.502083 | 0.4525 |  | clean
LUSHOX01 | Mn | 1.20931 | 4.9355 | 5.40311 | 1043.14 | 874.012 | 0.499031 | 0.44147 |  | clean
LUSHOX02 | Mn | 1.1935 | 4.92542 | 5.30336 | 1026.29 | 859.861 | 0.51136 | 0.45512 |  | clean
LUSHUD | Mn | 1.27198 | 4.69215 | 5.21289 | 812.62 | 638.861 | 0.404202 | 0.380227 |  | clean
LUSJAL | Mn | 1.37211 | 4.0179 | 4.60351 | 524.61 | 382.337 | 0.305451 | 0.323468 |  | clean
LUSJEP | Mn | 1.18923 | 5.49511 | 6.10412 | 1058.02 | 889.664 | 0.484683 | 0.437593 |  | clean
LUSJIT | Mn | 1.18953 | 5.42401 | 6.09975 | 1027.3 | 863.618 | 0.476629 | 0.436864 |  | clean
LUSJOZ | Mn | 1.1794 | 5.47386 | 6.14785 | 1064.62 | 902.672 | 0.481005 | 0.442578 |  | clean
LUSZIJ | Cu | 1.90524 | 2.57303 | 3.93885 | 0 | 0 | 0.242703 | 0.231873 |  | clean
LUSZIJ01 | Cu | 1.89412 | 2.57418 | 3.91613 | 0 | 0 | 0.243344 | 0.234252 |  | clean
LUSZOP | Cu | 1.90006 | 2.56857 | 3.94583 | 0 | 0 | 0.242817 | 0.232958 |  | clean
LUSZOP01 | Cu | 1.89964 | 2.56404 | 3.94831 | 0 | 0 | 0.242224 | 0.233067 |  | clean
LUSZUV | Cu | 1.89964 | 2.56912 | 3.94192 | 0 | 0 | 0.244662 | 0.233075 |  | clean
LUTBEI | Cu | 1.91248 | 2.55814 | 3.92652 | 0 | 0 | 0.242818 | 0.230592 |  | clean
LUTBUY | Cu | 1.89014 | 2.5829 | 3.93905 | 0 | 0 | 0.24561 | 0.235203 |  | clean
LUTCAF | Cu | 1.91836 | 2.5592 | 3.90986 | 0 | 0 | 0.246884 | 0.22991 |  | clean
LUTCEJ | Cu | 1.89949 | 2.58728 | 3.9269 | 0 | 0 | 0.250667 | 0.234064 |  | clean
LUTCIN | Cu | 1.91922 | 2.5461 | 3.89894 | 0 | 0 | 0.244562 | 0.229589 |  | clean
LUTDAG | Cu | 1.92866 | 2.54566 | 3.89478 | 0 | 0 | 0.241749 | 0.22757 |  | clean
LUVTAY | Zn | 1.08662 | 9.44256 | 10.29869 | 1060.49 | 975.951 | 0.497794 | 0.543312 |  | clean
LUVTEC | Zn | 1.07967 | 10.05074 | 10.454 | 1053.4 | 975.664 | 0.493705 | 0.549066 |  | clean
LUWYUY | Cd | 1.50679 | 2.93207 | 3.68471 | 0 | 0 | 0.17763 | 0.284011 |  | clean
LUXDEO | Ag | 1.18531 | 2.58744 | 5.13645 | 0 | 0 | 0.42185 | 0.439927 |  | clean
LUXFEQ | Cd, Na | 0.883977 | 6.95947 | 19.48964 | 1577.02 | 1784.01 | 0.652824 | 0.797521 |  | charged
LUYHAP | Cu | 0.618537 | 6.74493 | 12.05622 | 2193.48 | 3546.24 | 0.829954 | 1.26158 |  | clean
MABJOP | Cu | 1.57067 | 3.43855 | 4.51272 | 0 | 0 | 0.200612 | 0.253789 |  | clean
MABJUV | Cu | 1.52978 | 3.63905 | 4.71712 | 0 | 0 | 0.212026 | 0.268065 |  | clean
MABJUV01 | Cu | 1.54053 | 3.67608 | 4.72309 | 0 | 0 | 0.205485 | 0.262567 |  | clean
MABKEG | Cu | 1.47907 | 4.29241 | 4.96705 | 440.841 | 298.054 | 0.219011 | 0.281009 |  | clean
MABKIK01 | Cu | 1.39065 | 5.20447 | 5.51433 | 689.468 | 495.789 | 0.29562 | 0.320887 |  | clean
MABLAD | Co | 1.19766 | 3.90767 | 5.34448 | 707.809 | 590.993 | 0.374908 | 0.397149 |  | clean
MACHIJ | Zn | 0.983012 | 4.98552 | 13.29616 | 1508.74 | 1534.81 | 0.619045 | 0.678847 |  | clean
MACKAE | U | 2.70363 | 4.31294 | 9.52274 | 1572.26 | 581.536 | 0.529071 | 0.227472 |  | clean
MADVUJ | Cu | 1.65668 | 4.69426 | 5.32382 | 506.434 | 305.691 | 0.246436 | 0.258125 |  | clean
MADWAQ | Cu | 1.52314 | 4.51055 | 5.18677 | 507.506 | 333.196 | 0.238279 | 0.281147 |  | clean
MAFDII | In | 1.14106 | 4.69472 | 6.17249 | 1216.83 | 1066.4 | 0.600472 | 0.531255 |  | clean
MAFJIO | Cu | 0.774705 | 5.19927 | 10.24604 | 2214.19 | 2858.11 | 0.757855 | 0.931928 |  | clean
MAFZIE | Zn | 1.2534 | 3.80789 | 6.32452 | 1125.37 | 897.852 | 0.447113 | 0.449306 |  | charged
MAFZOK | Zn | 2.00933 | 2.53181 | 4.49041 | 0 | 0 | 0.255138 | 0.218479 |  | clean
MAGBAZ | Zn | 0.9596 | 4.25931 | 7.74379 | 1761.6 | 1835.76 | 0.635815 | 0.703495 |  | clean
MAHTAR | Mn | 1.34089 | 4.14932 | 5.34764 | 710.883 | 529.418 | 0.409108 | 0.36608 |  | clean
MAHTAR01 | Mn | 1.34276 | 4.13774 | 5.34824 | 695.467 | 518.662 | 0.410131 | 0.364556 |  | clean
MAJHOW | Cu | 1.20736 | 3.2085 | 5.19955 | 0 | 0 | 0.339936 | 0.409348 |  | clean
MAJHUC | Mn | 1.18631 | 3.69157 | 5.75252 | 0 | 0 | 0.183643 | 0.372785 |  | clean
MAKSUO | Cd | 1.78039 | 2.87742 | 3.81372 | 0 | 0 | 0.0907188 | 0.212895 |  | clean
MAKXAZ | Zn | 1.27292 | 4.83873 | 5.08726 | 744.155 | 584.606 | 0.348166 | 0.361315 |  | clean
MALYIJ | Ce | 0.905977 | 4.36813 | 5.55641 | 1027.92 | 1134.6 | 0.42406 | 0.636884 |  | charged
MALYOP | Ce, Cu | 0.927254 | 4.45382 | 5.97622 | 1161.28 | 1252.39 | 0.474519 | 0.634949 |  | clean
MAMVED | Rb | 1.02359 | 4.34396 | 8.37964 | 1293.57 | 1263.76 | 0.484821 | 0.560403 |  | charged
MANLAP | Ag | 0.949149 | 3.67633 | 4.72531 | 0 | 0 | 0.462801 | 0.601219 |  | ion
MANLIX | Zn | 0.763975 | 5.48387 | 8.67852 | 1642.97 | 2150.56 | 0.597139 | 0.838148 |  | charged
MANLOD | Cd | 0.706783 | 5.36069 | 8.55642 | 1674.93 | 2369.8 | 0.603935 | 0.935495 | hydrogenation | manual
MAPFIS | Ti | 1.06696 | 4.30891 | 5.59771 | 1127.65 | 1056.89 | 0.502439 | 0.51814 |  | clean
MAPFOY | Ti | 1.24538 | 3.38698 | 4.52682 | 0 | 0 | 0.325123 | 0.357645 |  | clean
MAQZOV | Co | 1.76237 | 2.59641 | 3.79529 | 0 | 0 | 0.176309 | 0.227274 |  | clean
MARDAM | Co | 1.26956 | 4.41875 | 5.71725 | 673.517 | 530.513 | 0.278365 | 0.366074 |  | charged
MARJAQ | Ga | 1.83144 | 10.41841 | 10.6358 | 1099.89 | 600.558 | 0.656088 | 0.314693 |  | clean
MARPOL | Fe, Ni | 1.22385 | 4.85089 | 5.59699 | 599.785 | 490.081 | 0.237544 | 0.379373 |  | clean
MARXEK | Lu | 1.6895 | 6.42208 | 6.80849 | 1421.88 | 841.6 | 0.610216 | 0.333637 |  | clean
MASZOX | Cu, Mo | 1.48643 | 3.81259 | 6.20608 | 885.834 | 595.948 | 0.411374 | 0.359415 |  | clean
MASZUD | Cu, Mo | 1.46962 | 3.77069 | 6.16395 | 871.306 | 592.879 | 0.408851 | 0.366227 |  | clean
MATBAM | Cu, Mo | 1.17286 | 4.88113 | 7.54049 | 1412 | 1203.89 | 0.51281 | 0.505024 |  | clean
MATTOR | Zn | 1.24007 | 3.90943 | 5.58364 | 576.41 | 464.82 | 0.431684 | 0.418759 |  | clean
MATTUX | Zn | 1.06941 | 5.16476 | 6.25712 | 1201.72 | 1123.73 | 0.551879 | 0.53329 |  | clean
MATVAF | Zn | 0.87799 | 5.90901 | 7.15643 | 1763.96 | 2009.09 | 0.631936 | 0.730285 |  | clean
MATVEJ | Zn | 0.716016 | 6.65914 | 8.53091 | 2103.34 | 2937.55 | 0.731206 | 0.979481 |  | clean
MATVIN | Zn | 1.62281 | 2.68633 | 3.96403 | 0 | 0 | 0.221827 | 0.253132 |  | clean
MAVNUU | Zn | 1.00896 | 6.25675 | 7.52328 | 1109.74 | 1099.88 | 0.528313 | 0.545009 | hydrogenation | manual
MAWFAT | Cu, Mn | 1.06651 | 3.86891 | 5.5324 | 407.524 | 382.11 | 0.2711 | 0.471301 |  | charged
MAXFIA | Ag | 1.29704 | 3.85024 | 4.61944 | 469.936 | 362.313 | 0.504405 | 0.443357 |  | charged
MAYKOO | Cu | 0.603307 | 11.50288 | 12.58218 | 1904.29 | 3156.42 | 0.814808 | 1.26038 |  | clean
MAYPIM | Ag | 2.0289 | 2.65055 | 4.30951 | 0 | 0 | 0.217041 | 0.184346 |  | clean
MAYXUG | Er | 2.34564 | 2.88696 | 3.93702 | 0 | 0 | 0.198822 | 0.166572 |  | clean
MAYYAN | Pr | 1.77725 | 2.96698 | 4.73791 | 0 | 0 | 0.277493 | 0.27722 |  | clean
MAZJAY | Eu | 1.86705 | 2.9425 | 5.84732 | 0 | 0 | 0.308564 | 0.260616 |  | clean
MAZJEC | Gd | 1.90857 | 2.93292 | 5.75047 | 0 | 0 | 0.308739 | 0.254329 |  | clean
MAZSUD | Zn | 1.15662 | 3.93087 | 5.33307 | 1131.95 | 978.674 | 0.544497 | 0.525971 |  | clean
MAZTIR | Ba, Zn | 2.20438 | 3.21813 | 3.47163 | 0 | 0 | 0.293594 | 0.183083 |  | clean
MECLEL | Al | 1.72822 | 2.85573 | 6.56223 | 0 | 0 | 0.738084 | 0.282407 |  | clean
MECWEX | Zn | 0.921103 | 3.1317 | 11.42301 | 0 | 0 | 0.513371 | 0.679872 | hydrogenation | manual
MECWIB | Zn | 1.09108 | 5.08903 | 7.68734 | 1462.63 | 1340.54 | 0.544285 | 0.512082 |  | clean
MEFHUC | Zn | 0.947264 | 3.23464 | 13.73919 | 0 | 0 | 0.572404 | 0.648454 |  | charged
MEFJUE | Cu, Zn | 0.969419 | 4.52582 | 13.6466 | 1823.77 | 1881.3 | 0.704254 | 0.714423 |  | clean
MEFYUT | Zn | 1.19211 | 4.33422 | 5.77585 | 1602.39 | 1344.17 | 0.577478 | 0.510604 |  | clean
MEFZUU | Mn | 0.843227 | 5.60914 | 9.38956 | 1945.46 | 2307.16 | 0.677171 | 0.805427 | removed one of symmetric Cl- on porphyrin | manual
MEGBAD | Mn, Ni | 0.851407 | 5.76215 | 9.5163 | 2016.17 | 2368.04 | 0.681254 | 0.798763 |  | clean
MEGBEH | Cd, Mn | 0.994874 | 6.81571 | 9.9497 | 1900.81 | 1910.6 | 0.710894 | 0.701791 | removed one of symmetric Cl- on porphyrin | manual
MEGFIN | Mn | 0.845073 | 8.11803 | 12.26016 | 1396.69 | 1652.75 | 0.603649 | 0.767183 |  | clean
MEHMET | Cu | 0.408796 | 9.06966 | 21.82531 | 1878.15 | 4594.35 | 0.885333 | 2.06219 |  | clean
MEHPAQ | Cu | 1.68847 | 2.64049 | 3.09554 | 0 | 0 | 0.0889954 | 0.246679 |  | clean
MEJQEZ | Zn | 1.26931 | 3.58668 | 4.70786 | 0 | 0 | 0.387681 | 0.410015 |  | clean
MEJQID | Zn | 1.21757 | 3.66569 | 4.95338 | 0 | 0 | 0.423473 | 0.442669 |  | clean
MEJQOJ | Zn | 1.21005 | 3.68023 | 5.07328 | 0 | 0 | 0.433911 | 0.447637 |  | clean
MEJZEI | La | 1.67671 | 3.53615 | 5.32267 | 0 | 0 | 0.255505 | 0.256914 |  | clean
MEJZIM | Ce | 1.69384 | 3.56234 | 5.3333 | 0 | 0 | 0.255695 | 0.252836 |  | clean
MEJZOS | Pr | 1.72957 | 3.41703 | 5.26465 | 0 | 0 | 0.239294 | 0.241935 |  | clean
MEJZUY | Sm | 1.7873 | 3.40149 | 5.25291 | 0 | 0 | 0.236864 | 0.231925 |  | clean
MEKBAH | Tb | 1.83571 | 3.40673 | 5.23285 | 0 | 0 | 0.239117 | 0.224611 |  | clean
MEKDUC | Cd | 1.45476 | 3.68888 | 4.94918 | 0 | 0 | 0.357288 | 0.335293 |  | clean
METYIU | Cd | 1.31027 | 4.86322 | 7.46108 | 1100.37 | 839.801 | 0.397198 | 0.413102 |  | clean
MEWNEH | Tm | 2.53736 | 3.64983 | 5.42515 | 0 | 0 | 0.227679 | 0.163471 |  | clean
MEXJAC | Sm | 1.72938 | 4.65771 | 6.51326 | 2165.01 | 1251.9 | 0.638041 | 0.374079 |  | clean
MIBMER | Fe | 0.713822 | 7.78405 | 8.80758 | 2119.2 | 2968.8 | 0.740695 | 0.993283 |  | clean
MIBQAR | Zn | 0.589235 | 7.95441 | 15.09334 | 2213.09 | 3751.81 | 0.830086 | 1.37472 |  | clean
MIBQAR01 | Zn | 0.589872 | 7.95705 | 15.07882 | 2210.38 | 3744.03 | 0.83176 | 1.37368 |  | clean
MIBQAR02 | Zn | 0.590375 | 7.94715 | 15.08145 | 2212.76 | 3743.33 | 0.831126 | 1.37257 |  | clean
MIBQAR03 | Zn | 0.591121 | 7.95678 | 15.06281 | 2212.87 | 3741.85 | 0.830615 | 1.37033 |  | clean
MIBQAR04 | Zn | 0.591383 | 7.95595 | 15.07878 | 2212.38 | 3736.6 | 0.831964 | 1.37009 |  | clean
MIBQAR05 | Zn | 0.592082 | 7.95659 | 15.07592 | 2216.14 | 3740.63 | 0.832744 | 1.36861 |  | clean
MIBQAR06 | Zn | 0.592452 | 7.95683 | 15.06904 | 2214.85 | 3735.56 | 0.835348 | 1.36798 |  | clean
MIBQAR07 | Zn | 0.592909 | 7.95706 | 15.06405 | 2220.45 | 3742.42 | 0.832758 | 1.36691 |  | clean
MIBQAR08 | Zn | 0.593318 | 7.96456 | 15.04076 | 2220.23 | 3735.17 | 0.834789 | 1.3663 |  | clean
MIBQAR10 | Zn | 0.594411 | 7.96187 | 15.03541 | 2219.95 | 3732.07 | 0.83732 | 1.36397 |  | clean
MIBQAR11 | Zn | 0.594831 | 7.95939 | 15.03023 | 2219.46 | 3728.06 | 0.837422 | 1.36302 |  | clean
MIBQAR12 | Zn | 0.59534 | 7.95742 | 15.02547 | 2219.47 | 3726.04 | 0.837894 | 1.36161 |  | clean
MIBQAR13 | Zn | 0.595663 | 7.96071 | 15.01815 | 2217.3 | 3718.55 | 0.837157 | 1.3611 |  | clean
MIBQAR14 | Zn | 0.596281 | 7.96131 | 15.01631 | 2219.09 | 3720.64 | 0.837897 | 1.35974 |  | clean
MIBQAR15 | Zn | 0.596428 | 7.9611 | 15.01025 | 2219.14 | 3716.8 | 0.83922 | 1.35949 |  | clean
MIBQAR16 | Zn | 0.597056 | 7.96708 | 14.9999 | 2220.11 | 3713.84 | 0.836697 | 1.35773 |  | clean
MIBQAR18 | Zn | 0.597794 | 7.9671 | 14.98169 | 2221.02 | 3709.86 | 0.838173 | 1.35652 |  | clean
MIBQAR19 | Zn | 0.598681 | 7.94876 | 15.10759 | 2208.42 | 3747.95 | 0.838011 | 1.35396 |  | clean
MICCIM | Cd | 1.04141 | 9.74979 | 10.7374 | 1275.21 | 1224.51 | 0.585339 | 0.615867 |  | clean
MICCUY | Cd | 1.24004 | 5.65707 | 6.25722 | 1094.74 | 882.824 | 0.443311 | 0.433858 |  | clean
MICDEJ | Mn | 1.18044 | 4.50209 | 5.47717 | 961.535 | 814.559 | 0.440576 | 0.437496 |  | clean
MICNES | Cd | 0.972071 | 3.22734 | 5.22596 | 0 | 0 | 0.509425 | 0.627155 |  | clean
MICNIW | Cd | 1.07613 | 2.7709 | 4.82166 | 0 | 0 | 0.444334 | 0.526785 |  | clean
MICNOC | Cd | 1.0648 | 2.89559 | 4.78165 | 0 | 0 | 0.419686 | 0.53677 |  | clean
MICNUI | Cd | 1.0826 | 2.87558 | 4.66843 | 0 | 0 | 0.429585 | 0.521539 |  | clean
MICPAQ | Cd | 1.03819 | 2.99216 | 4.95326 | 0 | 0 | 0.464159 | 0.559059 |  | clean
MICPEU | Cd | 1.0587 | 2.95204 | 5.12907 | 0 | 0 | 0.454437 | 0.543959 |  | clean
MIDCAF | Zn | 0.853326 | 9.8382 | 11.10741 | 1527.42 | 1789.96 | 0.631693 | 0.783321 |  | clean
MIDRAT | Zn | 1.26356 | 3.33834 | 4.2048 | 0 | 0 | 0.260969 | 0.362358 |  | clean
MIFGEP | Cd | 1.0207 | 4.9327 | 5.99775 | 1259.33 | 1233.79 | 0.559471 | 0.581555 |  | clean
MIFGEP01 | Cd | 1.0207 | 4.9389 | 5.99664 | 1242.72 | 1217.52 | 0.560575 | 0.58169 |  | clean
MIFKUJ | Zn | 0.91647 | 4.58023 | 6.05079 | 1721.99 | 1878.94 | 0.571678 | 0.652609 |  | clean
MIFLIY | Mg | 0.758162 | 8.82764 | 9.88279 | 1453.16 | 1916.69 | 0.649273 | 0.84529 |  | clean
MIFNUM | Co, Dy | 1.55309 | 5.67624 | 6.11585 | 369.877 | 238.155 | 0.249298 | 0.292881 |  | clean
MIFPUO | Ni | 1.13456 | 5.88092 | 6.70296 | 758.489 | 668.529 | 0.378275 | 0.445365 |  | clean
MIFQEY | Ba, Co, Na | 1.6579 | 2.89785 | 4.55402 | 0 | 0 | 0.248279 | 0.276836 |  | clean
MIFQOJ | Mn | 1.06573 | 6.39591 | 7.14805 | 860.622 | 807.54 | 0.390114 | 0.492954 |  | clean
MIFROK | Co, La | 1.44498 | 5.74769 | 6.3068 | 449.318 | 310.951 | 0.263747 | 0.326208 |  | clean
MIFSAX | Co, Pr | 1.46696 | 5.77613 | 6.24449 | 446.355 | 304.273 | 0.262293 | 0.3185 |  | clean
MIFSUR | Co, Nd | 1.48492 | 5.67653 | 6.18293 | 440.258 | 296.486 | 0.257997 | 0.312166 |  | clean
MIFTEC | Co, Sm | 1.49343 | 5.76844 | 6.21252 | 440.956 | 295.263 | 0.265705 | 0.312969 |  | clean
MIFTIG | Co, Eu | 1.51351 | 5.71241 | 6.1695 | 425.058 | 280.843 | 0.257846 | 0.304533 |  | clean
MIFTUS | Co, Gd | 1.61833 | 5.68056 | 6.04963 | 303.748 | 187.692 | 0.2441 | 0.271557 |  | clean
MIFVEE | Co, Tb | 1.54719 | 5.6432 | 6.09339 | 386.866 | 250.044 | 0.253895 | 0.29406 |  | clean
MIGVON | Co | 1.10257 | 2.49428 | 4.84375 | 0 | 0 | 0.281612 | 0.45972 |  | clean
MIHBAG | Mn | 1.28353 | 2.85433 | 4.75314 | 0 | 0 | 0.327014 | 0.380068 |  | clean
MIHHAN | Zn | 1.02947 | 3.21457 | 15.45068 | 0 | 0 | 0.521985 | 0.601417 |  | clean
MIHHER | Co | 1.00757 | 2.85919 | 15.93256 | 0 | 0 | 0.515789 | 0.600201 |  | clean
MIHHIU | Cd | 1.29831 | 3.49067 | 5.23059 | 0 | 0 | 0.238053 | 0.343434 |  | clean
MIHHIV | Zn | 1.00756 | 2.91097 | 15.29838 | 0 | 0 | 0.546887 | 0.597865 |  | clean
MIHHOA | Cd | 1.3146 | 3.21821 | 4.98547 | 0 | 0 | 0.250388 | 0.335016 |  | clean
MIHHUG | Cd | 1.30475 | 3.29973 | 5.15935 | 0 | 0 | 0.259074 | 0.341034 |  | clean
MIHLAR | La | 1.33529 | 4.92206 | 5.77868 | 579.383 | 433.9 | 0.246067 | 0.329176 |  | clean
MIHLEV | Pr | 1.38172 | 3.69982 | 5.70252 | 0 | 0 | 0.317812 | 0.346422 |  | clean
MIHLIZ | Pr | 1.34387 | 3.52165 | 5.21862 | 0 | 0 | 0.238106 | 0.324653 |  | clean
MIHLOF | Sm | 1.36197 | 3.78569 | 5.26092 | 514.714 | 377.92 | 0.241402 | 0.320901 |  | clean
MIHLUL | Dy | 1.42077 | 3.28084 | 4.76281 | 0 | 0 | 0.296851 | 0.341561 |  | clean
MIHMAS | Cu, Dy | 1.40367 | 4.10839 | 5.75215 | 506.777 | 361.037 | 0.36349 | 0.332097 |  | clean
MIHMEW | Nd, Pt | 1.47186 | 3.03678 | 5.92563 | 0 | 0 | 0.43909 | 0.344481 |  | clean
MIJMAU | Ni, W | 1.09709 | 5.56749 | 6.68967 | 1131.46 | 1031.33 | 0.400024 | 0.494342 |  | clean
MIJYEK | La | 2.49312 | 3.22254 | 5.3671 | 0 | 0 | 0.252639 | 0.166812 |  | clean
MIKJAR | Ga | 1.96036 | 4.85131 | 5.99502 | 563.335 | 287.362 | 0.283142 | 0.207466 |  | clean
MIMVEJ | Zn | 1.30405 | 4.28533 | 4.71676 | 564.608 | 432.963 | 0.466332 | 0.377533 |  | clean
MINCER | Ba | 1.98033 | 3.14835 | 3.80785 | 0 | 0 | 0.189093 | 0.205189 |  | clean
MINVUA | Cr | 1.03739 | 6.55075 | 6.96277 | 1487.16 | 1433.56 | 0.597749 | 0.584319 |  | clean_h
MINVUA01 | Cr | 1.03739 | 6.55075 | 6.96277 | 1467.72 | 1414.82 | 0.598506 | 0.582989 |  | clean_h
MIQLEE | Zn | 1.52214 | 2.77509 | 4.88305 | 0 | 0 | 0.275006 | 0.29007 |  | charged
MIRLUU | Eu | 2.02116 | 2.70714 | 3.74254 | 0 | 0 | 0.191317 | 0.206882 |  | clean
MITGIF | Yb | 2.28088 | 3.10283 | 4.17303 | 0 | 0 | 0.256876 | 0.190519 |  | clean
MITGOL | Er | 2.19605 | 3.82621 | 4.76638 | 593.749 | 270.372 | 0.3457 | 0.203927 |  | clean
MITGUR | Tb | 2.07542 | 2.68143 | 3.70587 | 0 | 0 | 0.20715 | 0.200827 |  | clean
MITGUR01 | Tb | 2.08145 | 2.69818 | 3.70985 | 0 | 0 | 0.186625 | 0.198446 |  | clean
MITSEO | Cd | 1.25296 | 5.02584 | 8.8166 | 1099 | 877.12 | 0.43164 | 0.435424 |  | charged
MITSIS | Cd | 1.06349 | 6.5203 | 7.96604 | 1653.54 | 1554.83 | 0.622311 | 0.604321 |  | charged
MITTAL | Cd | 1.35336 | 3.97598 | 4.98774 | 427.813 | 316.113 | 0.284553 | 0.37048 |  | charged
MIVNUB | Lu | 2.32973 | 3.06229 | 3.84269 | 0 | 0 | 0.145515 | 0.165468 |  | clean
MIVPAJ | Gd | 2.21132 | 2.54977 | 3.25847 | 0 | 0 | 0.115079 | 0.174087 |  | clean
MIVPEN | Tm | 2.33166 | 2.49759 | 3.19171 | 0 | 0 | 0.104221 | 0.160657 |  | clean
MIVPIR | Yb | 2.3549 | 2.48956 | 3.2189 | 0 | 0 | 0.110793 | 0.15982 |  | clean
MIVWEU | Ag | 1.56979 | 5.36421 | 7.38717 | 781.962 | 498.133 | 0.374748 | 0.349576 | removed free solvents | manual
MIYGIL | Th | 2.60867 | 2.62929 | 3.31103 | 0 | 0 | 0.196988 | 0.182408 |  | clean
MIYGOR | Ag | 1.61442 | 4.13382 | 6.66105 | 868.014 | 537.664 | 0.390894 | 0.333501 |  | clean
MIYGUX | Cu | 1.36487 | 3.89035 | 6.46706 | 670.102 | 490.964 | 0.325327 | 0.396069 |  | clean
MIYHAE | Ag | 1.9307 | 2.75116 | 4.37576 | 0 | 0 | 0.118909 | 0.231999 |  | clean
MIZJUB | Zn | 0.867592 | 5.998 | 6.38416 | 1803.37 | 2078.6 | 0.623873 | 0.772895 |  | clean
MIZKOW | Cu, La | 1.99445 | 3.43471 | 3.8316 | 0 | 0 | 0.142399 | 0.189808 |  | clean
MOBBIO | Y | 0.981281 | 4.51564 | 5.66644 | 2075.95 | 2115.55 | 0.604225 | 0.690481 |  | clean
MOBBOU | Th | 2.12114 | 2.64498 | 3.5054 | 0 | 0 | 0.212445 | 0.212448 |  | clean
MOCHES | Pr | 2.57318 | 2.54304 | 3.64396 | 0 | 0 | 0.210233 | 0.17082 |  | clean
MOCHIW | Nd | 2.63111 | 2.54535 | 3.62374 | 0 | 0 | 0.207929 | 0.165655 |  | clean
MOCHOC | Eu | 2.80672 | 2.53709 | 3.5426 | 0 | 0 | 0.195563 | 0.151162 |  | clean
MOCHUI | Gd | 2.87531 | 2.52275 | 3.53747 | 0 | 0 | 0.195154 | 0.146887 |  | clean
MOCJAQ | Ho | 3.05096 | 2.46916 | 3.4728 | 0 | 0 | 0.184417 | 0.13524 |  | clean
MOCJEU | Er | 3.10306 | 2.46805 | 3.45233 | 0 | 0 | 0.180928 | 0.13225 |  | clean
MOCJIY | Yb | 3.20113 | 2.42738 | 3.43251 | 0 | 0 | 0.203989 | 0.12704 |  | clean
MOCKAR | Cu | 0.748614 | 6.73283 | 10.84435 | 2207.06 | 2948.19 | 0.827697 | 0.997266 |  | clean
MOCKEV | Cu | 0.767829 | 6.61562 | 10.91306 | 2185.43 | 2846.25 | 0.792003 | 0.964782 |  | clean
MODDEP | Dy | 1.96959 | 2.69903 | 3.3093 | 0 | 0 | 0.104599 | 0.179596 |  | clean
MODMOH | Cd | 1.66795 | 2.61164 | 4.80016 | 0 | 0 | 0.223047 | 0.29644 |  | charged
MODMUN | Cd | 1.7099 | 2.55842 | 4.80445 | 0 | 0 | 0.20796 | 0.283407 |  | charged
MODNAU | Cd | 1.61768 | 3.5837 | 4.86966 | 0 | 0 | 0.277372 | 0.32887 |  | charged
MODNEY | Cd | 1.70651 | 3.58274 | 4.24468 | 0 | 0 | 0.176273 | 0.275159 |  | charged
MODNIC | Cd | 1.35865 | 3.69522 | 5.24657 | 0 | 0 | 0.470889 | 0.490034 |  | clean
MODNOI | Cd | 1.59692 | 3.76327 | 4.69367 | 577.607 | 361.7 | 0.291556 | 0.336015 |  | ion
MODNUO | Cd | 1.60534 | 3.69734 | 4.66372 | 0 | 0 | 0.29127 | 0.333041 |  | ion
MODPAW | Cd | 1.67942 | 2.47063 | 5.25387 | 0 | 0 | 0.213661 | 0.29492 |  | charged
MODPEA | Cd | 1.67149 | 2.46235 | 5.29068 | 0 | 0 | 0.203701 | 0.297207 |  | charged
MOFKUO | Cu | 0.775285 | 5.89372 | 10.06674 | 1541.37 | 1988.14 | 0.573365 | 0.856532 |  | clean
MOFLAV | Cu | 0.796722 | 3.57347 | 10.54329 | 0 | 0 | 0.504368 | 0.805446 |  | clean
MOGMIE | La | 1.80616 | 2.72877 | 4.37886 | 0 | 0 | 0.162273 | 0.224365 |  | clean
MOGNAY | Tb | 1.48355 | 4.8264 | 5.98746 | 958.488 | 646.077 | 0.450167 | 0.356277 |  | clean
MOGVAG | Zn | 2.02904 | 2.64725 | 3.88706 | 0 | 0 | 0.127842 | 0.19609 |  | clean
MOGXUB | Ag | 2.8376 | 3.60148 | 4.66693 | 0 | 0 | 0.201972 | 0.142876 |  | clean
MOGYAI | Ag | 3.10553 | 3.28293 | 4.73161 | 0 | 0 | 0.183031 | 0.11643 |  | clean
MOJJUR | Mn, Nb | 1.31606 | 3.08683 | 4.35468 | 0 | 0 | 0.265508 | 0.371437 |  | clean
MOLRIP | Co, Eu | 2.01055 | 3.55384 | 5.54234 | 0 | 0 | 0.266146 | 0.203856 |  | clean
MOQSIV | Cd | 1.44252 | 2.48387 | 3.87036 | 0 | 0 | 0.0918562 | 0.284798 |  | clean
MOSDUT | Co | 1.12183 | 4.17233 | 5.00847 | 1044.81 | 931.348 | 0.454737 | 0.499674 |  | clean
MOTMAK | Li | 0.997473 | 5.32598 | 5.72133 | 1135.36 | 1138.24 | 0.562433 | 0.505277 |  | clean
MOXDIN01 | Co | 0.939107 | 5.6165 | 6.8846 | 1858.34 | 1978.84 | 0.615606 | 0.681838 |  | clean
MOXDOT | Co | 0.994946 | 4.88579 | 6.98824 | 1380.86 | 1500.34 | 0.419975 | 0.563855 |  | charged
MOXDOT01 | Co | 0.920367 | 4.90421 | 6.77584 | 960.451 | 965.33 | 0.557242 | 0.663688 |  | clean
MOXJOZ | B, Cu | 0.96659 | 2.89449 | 10.23268 | 0 | 0 | 0.524357 | 0.601493 |  | clean
MOXNUJ | Cu | 0.746111 | 7.13556 | 7.33692 | 1743.31 | 2336.53 | 0.647774 | 0.941664 |  | clean
MOXPEV | Cu | 1.12837 | 3.80242 | 5.7432 | 878.697 | 778.73 | 0.392036 | 0.470161 |  | charged
MOXPIZ | Cu | 0.637276 | 10.12401 | 10.81058 | 1683.06 | 2641.02 | 0.662325 | 1.11112 |  | charged
MOXPOF | Cu | 0.97569 | 3.2874 | 6.00584 | 0 | 0 | 0.48088 | 0.567243 |  | charged
MOXPUL | Cu | 0.744524 | 11.95813 | 12.29446 | 1486.6 | 1996.71 | 0.628988 | 0.917195 |  | clean
MOYMET | Co | 1.00188 | 8.44595 | 9.12886 | 1012.52 | 1010.62 | 0.449779 | 0.562953 |  | clean
MOYNEU | Zn | 1.32924 | 3.36595 | 4.54965 | 0 | 0 | 0.195391 | 0.316984 |  | clean
MOYYEF | Cu | 0.950247 | 7.36383 | 7.68803 | 1785.71 | 1879.2 | 0.614799 | 0.662866 |  | clean
MOYYIJ | Cu | 0.730593 | 9.37647 | 12.42053 | 2077.82 | 2844.01 | 0.724923 | 0.980825 |  | clean
MOZFIR | Tb | 2.33134 | 2.95905 | 3.96385 | 0 | 0 | 0.134771 | 0.153303 |  | clean
MUCLOM | B, Li | 0.827407 | 2.85574 | 10.2217 | 0 | 0 | 0.526335 | 0.69527 |  | clean
MUDLIH | Cd | 1.99952 | 2.53081 | 9.95261 | 0 | 0 | 0.291165 | 0.245007 | hydrogenation | manual
MUDLON | Mg | 0.628411 | 8.31085 | 10.7008 | 1834.05 | 2918.55 | 0.706309 | 1.1177 |  | clean
MUDTAH | Zn | 0.562193 | 6.63386 | 18.89369 | 2076.66 | 3693.85 | 0.852986 | 1.41182 |  | clean
MUDTEL | Cu | 0.559282 | 6.59272 | 19.09514 | 2079.82 | 3718.73 | 0.847841 | 1.41903 |  | clean
MUFHUR | Nd | 2.0546 | 2.6944 | 3.42 | 0 | 0 | 0.170602 | 0.211428 |  | clean
MUFJAZ | Eu | 2.13534 | 2.67319 | 3.39058 | 0 | 0 | 0.144799 | 0.201235 |  | clean
MUFJAZ01 | Eu | 2.13517 | 2.44779 | 3.29919 | 0 | 0 | 0.156935 | 0.200805 |  | clean
MUFJED | Er | 2.29009 | 2.67066 | 3.41421 | 0 | 0 | 0.163789 | 0.183603 |  | clean
MUGFOK | Mo, Ni | 1.0315 | 4.1656 | 5.96918 | 1106.63 | 1072.84 | 0.419821 | 0.533412 |  | clean
MUJRIT | Cd | 1.30647 | 5.12409 | 6.24947 | 908.435 | 695.338 | 0.377763 | 0.400777 |  | clean
MUKRIU | Ag | 1.76476 | 2.90645 | 4.8773 | 0 | 0 | 0.19244 | 0.220422 |  | clean
MULQOA | Zn | 1.29204 | 5.12372 | 5.82935 | 1900.61 | 1471.02 | 0.577969 | 0.486389 |  | clean
MULXOH | La | 1.20876 | 4.11586 | 5.40379 | 1329.21 | 1099.64 | 0.50731 | 0.483105 |  | clean
MUNPAN | Zn | 0.851362 | 6.43303 | 7.42883 | 1753.04 | 2059.1 | 0.655294 | 0.762473 |  | clean
MUPYIG | Cd | 2.41255 | 2.40351 | 3.46744 | 0 | 0 | 0.118674 | 0.160064 |  | clean
MUPYUS | Cd | 2.27091 | 2.65632 | 3.48335 | 0 | 0 | 0.0697 | 0.183966 |  | clean
MURCAD | Cu | 1.18753 | 3.76823 | 4.60111 | 844.326 | 710.991 | 0.540102 | 0.48861 |  | clean
MURCIL | Cu, Dy | 1.5444 | 7.10888 | 8.29917 | 923.369 | 597.88 | 0.3653 | 0.364333 |  | clean
MURCOR | Cu, Ho | 1.58436 | 6.88134 | 8.10583 | 895.899 | 565.464 | 0.351853 | 0.349811 |  | clean
MURNIX | Cu, Sm | 2.3483 | 2.5632 | 3.37757 | 0 | 0 | 0.104566 | 0.159253 |  | clean
MURTUO | Lu | 1.95193 | 4.16389 | 5.36071 | 687.77 | 352.355 | 0.284876 | 0.256075 |  | clean
MUSCIN | Ce | 0.993168 | 7.66741 | 9.38658 | 1647.22 | 1658.55 | 0.666301 | 0.655733 |  | clean
MUTVUT | Cd | 1.36732 | 3.76296 | 4.81469 | 191.874 | 140.329 | 0.172749 | 0.316936 |  | clean
MUTZUX | Pb | 1.41478 | 5.77002 | 6.86347 | 1728.71 | 1221.89 | 0.63601 | 0.463338 |  | clean
MUVGOA | Zn | 0.993755 | 3.5374 | 5.03839 | 0 | 0 | 0.495562 | 0.548161 |  | clean
MUVGUG | Zn | 0.980252 | 3.8372 | 5.3049 | 506.579 | 516.784 | 0.518379 | 0.56293 |  | clean
MUVHAN | Zn | 0.984437 | 3.68882 | 5.19525 | 0 | 0 | 0.51058 | 0.557964 |  | clean
MUVHER | Zn | 0.97664 | 3.7317 | 5.24679 | 445.882 | 456.547 | 0.515677 | 0.567072 |  | clean
MUVJIX | Mn | 1.4259 | 4.9751 | 5.57567 | 964.872 | 676.677 | 0.415716 | 0.33552 |  | clean
MUWQEB | Fe | 0.72296 | 9.57746 | 15.66484 | 1251.9 | 1731.63 | 0.76567 | 1.01555 |  | clean
MUXHIW01 | La | 1.99057 | 2.68407 | 3.39894 | 0 | 0 | 0.139625 | 0.203766 |  | clean
MUXHUI01 | Nd | 2.07313 | 2.62136 | 3.32627 | 0 | 0 | 0.126894 | 0.19071 |  | clean
MUXJAQ01 | Eu | 2.16393 | 2.57434 | 3.26988 | 0 | 0 | 0.115582 | 0.178719 |  | clean
MUXJAQ02 | Eu | 2.14641 | 2.59697 | 3.29247 | 0 | 0 | 0.120124 | 0.182171 |  | clean
MUZHUL | Zn | 1.1945 | 3.84006 | 4.32673 | 1121.42 | 938.822 | 0.559634 | 0.489453 |  | charged
NABCEA | Zn | 1.05892 | 4.08712 | 5.43965 | 784.142 | 740.513 | 0.413615 | 0.538952 |  | charged
NABCIE | Co | 1.29401 | 2.59798 | 3.55623 | 0 | 0 | 0.147371 | 0.32317 |  | clean
NABMUA | Mg | 1.11938 | 6.06717 | 6.23732 | 1217.3 | 1084.81 | 0.595998 | 0.477299 |  | clean
NABMUA01 | Mg | 1.12213 | 6.07262 | 6.23863 | 1186.36 | 1059.83 | 0.598703 | 0.475366 |  | clean
NABNUA | Cd | 1.43562 | 2.88021 | 4.40845 | 0 | 0 | 0.203561 | 0.311821 |  | clean
NACVUI | Cu | 1.15827 | 3.80831 | 4.77526 | 688.525 | 594.442 | 0.403739 | 0.475912 |  | clean
NACYOG | Cd, V | 1.46194 | 4.06197 | 5.74941 | 819.785 | 560.751 | 0.398223 | 0.336495 |  | clean
NACYUM | Co, V | 1.38654 | 3.97006 | 5.55428 | 745.624 | 537.759 | 0.378815 | 0.331138 |  | clean
NADZEZ | Y | 1.63451 | 3.99796 | 4.52715 | 551.907 | 337.659 | 0.405926 | 0.277727 |  | clean
NADZID | Y | 1.56754 | 4.70268 | 5.01289 | 791.497 | 504.929 | 0.470351 | 0.304861 |  | clean
NAFRUI | Ga | 1.2256 | 2.619 | 10.69449 | 0 | 0 | 0.706185 | 0.565135 |  | clean
NAGBUU | Co | 1.74664 | 4.18459 | 4.53887 | 391.419 | 224.098 | 0.212795 | 0.207794 |  | clean
NAGQET | Co | 1.16822 | 4.10631 | 6.32737 | 761.985 | 652.261 | 0.35801 | 0.422547 |  | clean
NAJGAH | Nd | 1.80964 | 2.70314 | 3.37262 | 0 | 0 | 0.0716314 | 0.193113 |  | clean
NAJMIV | Cu | 1.17134 | 4.16757 | 7.40421 | 346.494 | 295.81 | 0.335956 | 0.433234 |  | charged
NAJZII | Zn | 0.886041 | 5.71478 | 11.28694 | 2358.12 | 2661.41 | 0.668556 | 0.812224 |  | charged
NAKLIW | Zn | 1.15907 | 4.01579 | 5.07535 | 1029.63 | 888.322 | 0.546344 | 0.532705 |  | clean
NAKNUK | Na, Tb | 1.42531 | 2.58254 | 4.24436 | 0 | 0 | 0.171659 | 0.292953 |  | clean
NALWOO | Ba | 1.02635 | 8.79623 | 9.16164 | 1300.34 | 1266.95 | 0.559699 | 0.578894 |  | clean
NALYEG | U | 1.5741 | 12.88442 | 13.12266 | 1316.33 | 836.241 | 0.668532 | 0.409677 |  | clean
NAMZIL | Mn, Re, Te | 3.82995 | 3.33595 | 4.91078 | 0 | 0 | 0.356495 | 0.133113 |  | clean
NANMAS | La, Mg | 1.66713 | 2.4582 | 5.70219 | 0 | 0 | 0.210589 | 0.266843 |  | charged
NANMEW | La, Mg | 1.38608 | 3.30498 | 7.12956 | 0 | 0 | 0.316938 | 0.362989 |  | clean
NANYUX | Zn | 1.28106 | 2.57276 | 5.58104 | 0 | 0 | 0.3288 | 0.390942 |  | charged
NANYUX01 | Zn | 1.20626 | 2.60416 | 5.55295 | 0 | 0 | 0.367963 | 0.443096 |  | charged
NANYUX02 | Zn | 1.19465 | 3.42866 | 4.35841 | 0 | 0 | 0.359992 | 0.448188 |  | charged
NANZOS | Gd | 2.52073 | 3.27825 | 4.989 | 0 | 0 | 0.239148 | 0.15613 |  | clean
NAPFOA | Zn | 1.71635 | 3.98305 | 5.31373 | 956.047 | 550.364 | 0.542341 | 0.304394 |  | clean
NAPFOA01 | Zn | 1.73712 | 3.96344 | 5.40777 | 931.868 | 542.935 | 0.555992 | 0.299288 |  | clean
NAPFUG | Zn | 1.21406 | 3.16702 | 5.07598 | 0 | 0 | 0.454082 | 0.461702 |  | clean
NAPZOV | Cd | 1.47553 | 4.10989 | 5.15523 | 676.639 | 458.574 | 0.404123 | 0.36374 |  | clean
NAPZUB | Cd | 1.55327 | 3.24993 | 4.37202 | 0 | 0 | 0.312539 | 0.330392 |  | clean
NAQLAT | Zn | 1.24225 | 3.53855 | 6.1178 | 0 | 0 | 0.447155 | 0.427947 |  | clean
NARHAR | La | 2.08873 | 2.47763 | 4.01368 | 0 | 0 | 0.101293 | 0.175552 |  | charged
NARHEV | Ce | 2.12721 | 2.51933 | 3.98415 | 0 | 0 | 0.0952616 | 0.169199 |  | charged
NARTIL | Co | 1.14611 | 3.84842 | 4.48691 | 398.342 | 347.56 | 0.32995 | 0.425522 |  | clean
NARTUX | Ca | 1.39973 | 2.44331 | 5.01316 | 0 | 0 | 0.160606 | 0.28278 |  | clean
NASCIV | Cd | 2.15823 | 2.79544 | 4.05573 | 0 | 0 | 0.0935062 | 0.193565 |  | clean
NASDIW | Co, Na | 1.52094 | 4.60156 | 4.94005 | 1060.28 | 697.123 | 0.423273 | 0.298552 |  | clean
NASMEB | Eu, Mn | 1.67335 | 2.56945 | 3.41738 | 0 | 0 | 0.104109 | 0.225845 |  | clean
NASMIF | Gd, Mn | 1.70025 | 2.56004 | 3.41553 | 0 | 0 | 0.101807 | 0.221308 |  | clean
NATHOH | Mn, Mo, Na, Zn | 2.17322 | 3.97351 | 5.49352 | 748.442 | 344.394 | 0.313015 | 0.213652 |  | ion
NATNIG | Cu | 1.40348 | 2.47867 | 3.33454 | 0 | 0 | 0.0547726 | 0.264477 |  | charged
NATNOM | Cu | 1.05243 | 2.45656 | 4.69305 | 0 | 0 | 0.342864 | 0.531629 |  | charged
NATXIR | Er | 2.29999 | 3.18308 | 3.61932 | 0 | 0 | 0.206445 | 0.180523 |  | clean
NATXOW | Ag | 2.37062 | 3.98136 | 6.27753 | 789.184 | 332.902 | 0.349237 | 0.20859 |  | clean
NATXUC | Ag | 2.7357 | 2.72799 | 5.25875 | 0 | 0 | 0.211306 | 0.14851 |  | clean
NAVJAW | Co | 1.17524 | 10.64642 | 11.39616 | 1417.5 | 1210.36 | 0.713978 | 0.541421 |  | clean
NAVJAW01 | Co | 1.17113 | 10.97665 | 11.35149 | 1413.37 | 1202.62 | 0.691601 | 0.542982 |  | clean
NAXKOO01 | Al | 1.5069 | 3.16629 | 3.32714 | 0 | 0 | 0.323964 | 0.258643 |  | clean_h
NAXLEF | Al | 1.58072 | 2.42617 | 2.89528 | 0 | 0 | 0.11437 | 0.218971 |  | clean_h
NAXVOY01 | Mg | 1.39756 | 3.67769 | 4.75058 | 0 | 0 | 0.278791 | 0.327312 |  | clean
NAXVOY02 | Mg | 1.39173 | 3.68126 | 4.76846 | 0 | 0 | 0.28155 | 0.330266 |  | clean
NAXVOY03 | Mg | 1.4026 | 3.65928 | 4.72499 | 0 | 0 | 0.277496 | 0.324651 |  | clean
NAYGUR | Cu | 0.745846 | 7.0244 | 7.6924 | 2014.12 | 2700.44 | 0.675385 | 0.959989 |  | neutral
NAYHAY | Cu | 1.04574 | 7.54223 | 9.43031 | 1726.49 | 1650.97 | 0.631905 | 0.634863 |  | clean
NAYKAB | Cd, Fe | 1.15884 | 3.69021 | 7.54836 | 0 | 0 | 0.383939 | 0.459383 |  | charged
NAYMOQ | Na | 1.20973 | 3.49537 | 4.042 | 0 | 0 | 0.166188 | 0.319278 |  | clean
NAYXOC | Tb | 1.10978 | 4.39162 | 8.15867 | 1528.46 | 1377.27 | 0.62452 | 0.552956 |  | clean
NAYZOE | Cu | 0.498918 | 6.52553 | 15.81707 | 2314.94 | 4639.93 | 0.85676 | 1.62429 |  | clean
NAYZUK | In | 1.3315 | 7.59917 | 9.71291 | 896.605 | 673.379 | 0.537319 | 0.421554 |  | clean
NAZBAT | In | 1.03282 | 4.61968 | 6.89006 | 1018.66 | 986.296 | 0.685533 | 0.589617 |  | clean
NAZZEV | Sm | 1.02009 | 8.04863 | 9.68562 | 1543.64 | 1513.23 | 0.686393 | 0.63529 |  | clean
NEDJAJ | Cs, K, Mo | 1.83663 | 2.98806 | 5.22097 | 0 | 0 | 0.343325 | 0.264871 |  | clean
NEDVOJ | Mn | 0.918723 | 4.69934 | 5.96101 | 1579.21 | 1718.91 | 0.557137 | 0.645569 |  | charged
NEDVUP | Cu, Mn | 0.883179 | 5.27516 | 7.10231 | 1832.42 | 2074.8 | 0.642816 | 0.729657 |  | clean
NEDWAW | Mn | 0.756185 | 5.99671 | 8.21752 | 1891.44 | 2501.29 | 0.674706 | 0.891967 |  | clean
NEDWEA | Co, Mn | 0.857312 | 5.49922 | 7.23193 | 1884.91 | 2198.63 | 0.651834 | 0.748955 |  | clean
NEDWIE | Mn, Ni | 0.682799 | 6.43493 | 8.99031 | 2041.06 | 2989.25 | 0.720159 | 1.05055 |  | clean
NEFTOJ | Cu | 1.09447 | 3.65345 | 4.69947 | 0 | 0 | 0.588867 | 0.553255 |  | clean
NEGGOX | Mn | 1.04651 | 4.7912 | 5.95795 | 1436.17 | 1372.36 | 0.468729 | 0.587176 |  | clean
NEGMUI | Gd, Ru | 1.70833 | 3.57476 | 6.43529 | 0 | 0 | 0.332094 | 0.294561 |  | clean
NEGZUW | V, Zn | 1.40591 | 5.75532 | 6.52732 | 1762.12 | 1253.36 | 0.53961 | 0.450097 |  | clean
NEHNEV | Zn | 0.974569 | 3.67388 | 5.0058 | 0 | 0 | 0.557851 | 0.610198 |  | clean
NEHNEV01 | Zn | 1.3823 | 4.61701 | 5.92864 | 1483.32 | 1522.03 | 0.211892 | 0.303777 |  | clean
NEHZIK | Zn | 1.20148 | 4.77821 | 7.34019 | 1089.34 | 906.664 | 0.395368 | 0.441736 |  | clean
NEJRUR | Cu | 1.2394 | 3.81829 | 4.68942 | 594.541 | 479.701 | 0.426855 | 0.419889 |  | clean
NEJSAY | Cu | 1.24034 | 3.73257 | 4.50943 | 255.26 | 205.799 | 0.426111 | 0.419252 |  | clean
NEJSEC | Cu | 1.24255 | 3.98304 | 5.81645 | 608.728 | 489.902 | 0.410965 | 0.417752 |  | clean
NEJSIG | Cu | 1.47314 | 2.69394 | 3.52077 | 0 | 0 | 0.176142 | 0.292916 |  | clean
NEJSOM | Cu | 1.12052 | 4.53855 | 5.41485 | 1177.57 | 1050.92 | 0.505329 | 0.497859 |  | clean
NEJYUY | Cd | 1.03768 | 5.74712 | 6.58811 | 1884.52 | 1816.09 | 0.614463 | 0.613597 |  | clean
NEKBEL | Co, W | 1.60125 | 3.89074 | 4.90746 | 579.041 | 361.617 | 0.301031 | 0.320091 |  | clean
NELWIL | Cu | 1.68506 | 2.90369 | 3.58332 | 0 | 0 | 0.118986 | 0.241891 |  | clean
NENHAQ | Cd | 0.81249 | 9.48231 | 10.30187 | 1759.72 | 2165.83 | 0.763625 | 0.900516 |  | clean
NEPWIQ | Er | 2.14558 | 3.92268 | 4.3412 | 389.531 | 181.551 | 0.341721 | 0.224859 |  | clean
NERMON | Er | 1.84917 | 4.69214 | 5.21245 | 742.215 | 401.377 | 0.253209 | 0.236954 |  | clean
NERNON | Ni, Yb | 1.1566 | 3.79738 | 6.35292 | 911.893 | 788.426 | 0.441732 | 0.476285 |  | charged
NERSUA | Cu | 0.981177 | 6.68383 | 7.09566 | 1675.97 | 1708.13 | 0.591802 | 0.633233 |  | clean
NERTAH | Cu | 1.3343 | 3.46995 | 4.54882 | 0 | 0 | 0.315534 | 0.358737 |  | clean
NERVAJ | Zn | 1.01277 | 5.46518 | 12.53445 | 1294.5 | 1278.18 | 0.466402 | 0.564484 |  | clean
NERVEL | Co | 1.41245 | 2.50642 | 4.91794 | 0 | 0 | 0.266551 | 0.307662 |  | clean
NERVEN | Cd | 1.08035 | 5.76203 | 12.25139 | 1267.85 | 1173.56 | 0.460596 | 0.533866 |  | clean
NERVIP | Co | 1.42058 | 2.51767 | 4.13062 | 0 | 0 | 0.258409 | 0.304042 |  | clean
NERVIP01 | Co | 1.47167 | 2.40419 | 4.82919 | 0 | 0 | 0.133858 | 0.279167 |  | clean
NERVOV | Co | 1.37844 | 2.77559 | 5.20555 | 0 | 0 | 0.29198 | 0.323631 |  | clean
NESSOV | Co | 1.0314 | 3.92119 | 6.24493 | 948.849 | 919.96 | 0.523221 | 0.53599 |  | clean
NESTAI | Ni | 0.904447 | 5.65174 | 6.80939 | 1290.29 | 1426.61 | 0.590268 | 0.66973 |  | clean
NESVAK | Cd | 0.996288 | 4.28602 | 11.02589 | 1983.39 | 1990.77 | 0.710613 | 0.703013 |  | charged
NESVEO | Zn | 0.904718 | 4.32155 | 10.20306 | 2149.65 | 2376.04 | 0.698664 | 0.759227 |  | charged
NETFAU | Eu, W | 1.64572 | 3.37252 | 5.9815 | 0 | 0 | 0.318708 | 0.319305 |  | clean
NETHOJ | Dy | 1.68332 | 4.04567 | 4.97649 | 1131.03 | 671.906 | 0.482697 | 0.330937 |  | clean_h
NEVGIE | Cs | 2.14827 | 2.49353 | 2.92259 | 0 | 0 | 0.020494 | 0.158447 |  | clean
NEVJEF | Cd | 1.61189 | 3.47964 | 6.93106 | 0 | 0 | 0.381316 | 0.311849 |  | clean
NEVPUA | Cu | 1.60506 | 5.20524 | 6.37646 | 897.857 | 559.391 | 0.359893 | 0.302367 |  | charged
NEVQAH | Cu | 1.7631 | 5.17201 | 6.33826 | 867.495 | 492.029 | 0.360041 | 0.272843 |  | charged
NEVVAM | Co | 1.4203 | 5.93133 | 6.98127 | 1191.84 | 839.152 | 0.513383 | 0.373951 |  | clean
NEVVEQ | Co | 1.56913 | 3.79614 | 4.80581 | 398.182 | 253.759 | 0.35709 | 0.285749 |  | clean
NEVVIU | Co | 1.45682 | 5.56438 | 6.36711 | 1200.78 | 824.249 | 0.475183 | 0.356338 |  | clean
NEXDOK | Fe, Na | 1.0729 | 3.56969 | 7.15126 | 0 | 0 | 0.418657 | 0.481254 |  | charged
NEXVUI | Cd | 1.35917 | 8.9508 | 9.07531 | 616.794 | 453.8 | 0.356509 | 0.390384 |  | clean
NEXXEV | Li | 0.701942 | 9.60102 | 10.14339 | 1556.66 | 2217.64 | 0.680517 | 0.918205 |  | clean
NEXXIZ | Li | 0.709285 | 9.22346 | 9.73301 | 1539.59 | 2170.63 | 0.679972 | 0.902671 |  | clean
NEYBEZ | Co | 1.53728 | 3.8906 | 4.95206 | 457.087 | 297.335 | 0.369117 | 0.298658 |  | clean
NEYYOG | Cu | 2.29878 | 10.67498 | 12.40074 | 591.394 | 257.264 | 0.261525 | 0.218774 |  | clean
NEZWOG | La | 1.71364 | 4.94067 | 6.15081 | 1310.47 | 777.122 | 0.435077 | 0.31961 |  | clean
NEZWOG01 | La | 1.68632 | 5.18121 | 6.42146 | 1317.01 | 768.548 | 0.433459 | 0.329465 |  | clean
NHBZZN10 | Zn | 1.53975 | 2.94018 | 3.40814 | 0 | 0 | 0.076791 | 0.234002 |  | clean_h
NIBBOR | Ba, Cu | 2.0285 | 2.47069 | 4.76941 | 0 | 0 | 0.106126 | 0.18735 |  | clean
NIBHOW | Cu | 0.279595 | 14.88459 | 27.51223 | 1426.75 | 5102.94 | 0.922072 | 3.18595 |  | clean
NIBHUC | Cu | 0.449382 | 11.8721 | 18.86769 | 1913.16 | 4257.32 | 0.869601 | 1.83779 |  | clean
NIBJAK | Cu | 0.223433 | 17.55175 | 32.0019 | 1210.38 | 5417.2 | 0.942378 | 4.08981 |  | clean
NIBXUT | Gd | 1.9388 | 5.18074 | 6.21117 | 1258.6 | 649.164 | 0.438292 | 0.270852 |  | clean
NICJOA | Ba, Cu | 2.06216 | 4.20266 | 5.23643 | 250.362 | 121.408 | 0.145378 | 0.173563 |  | clean
NICJUG | Ba, Cu | 1.72542 | 3.36041 | 4.89962 | 0 | 0 | 0.129436 | 0.25881 |  | clean
NICZAA01 | Cd | 1.11886 | 3.15639 | 4.00516 | 0 | 0 | 0.368607 | 0.478309 |  | charged
NIFTIH | Cd | 1.37616 | 3.65701 | 4.90975 | 0 | 0 | 0.395084 | 0.37761 |  | clean
NIFYOS | Co, Lu | 1.87595 | 2.53939 | 4.24016 | 0 | 0 | 0.11475 | 0.194287 |  | charged
NIFYUY | Co, Tm | 1.90598 | 2.51406 | 4.15669 | 0 | 0 | 0.100077 | 0.184986 |  | charged
NIFZAF | Co, Ho | 1.85067 | 2.45555 | 4.17253 | 0 | 0 | 0.107785 | 0.200109 |  | charged
NIFZEJ | Co, Dy | 1.87 | 2.40891 | 4.12175 | 0 | 0 | 0.100001 | 0.191301 |  | charged
NIFZIN | Co, Tb | 1.85544 | 2.51288 | 4.18418 | 0 | 0 | 0.101645 | 0.194935 |  | charged
NIFZOT | Co, Gd | 1.74021 | 2.45327 | 4.51709 | 0 | 0 | 0.165492 | 0.227922 |  | charged
NIGBOW | V | 0.647399 | 11.5525 | 11.78532 | 1570.15 | 2425.32 | 0.716514 | 1.12656 |  | clean
NIGDEO | Cu | 0.633535 | 7.42068 | 13.9402 | 2003.11 | 3161.79 | 0.818926 | 1.20156 |  | clean
NIGDIS | Cu | 0.622681 | 7.36423 | 14.03164 | 2081.11 | 3342.18 | 0.832834 | 1.23337 |  | clean
NIGFIT | Er | 1.2326 | 4.64365 | 7.4378 | 2320.88 | 1882.91 | 0.717307 | 0.540718 |  | clean
NIGFOZ | Tb | 1.19407 | 4.6446 | 7.49823 | 2259.71 | 1892.45 | 0.714805 | 0.559909 |  | clean
NIGFUF | Dy | 1.23037 | 4.62821 | 7.45855 | 2282.67 | 1855.27 | 0.718488 | 0.540489 |  | clean
NIGGAM | Ho | 1.22204 | 4.63983 | 7.44488 | 2291.37 | 1875.04 | 0.715874 | 0.546225 |  | clean
NIGGEQ | Tm | 1.24921 | 4.62976 | 7.37601 | 2283.92 | 1828.29 | 0.714589 | 0.531912 |  | clean
NIGGIU | Yb | 1.27304 | 4.59835 | 7.3331 | 2323.51 | 1825.16 | 0.744922 | 0.521521 |  | clean
NIGHOA | Cu | 1.47773 | 2.8497 | 3.71107 | 0 | 0 | 0.0912439 | 0.270599 |  | charged
NIGNUO | Co | 0.773731 | 3.72632 | 16.89576 | 1665.6 | 2152.68 | 0.702841 | 0.890881 |  | clean
NIHBEM | Fe | 1.76393 | 3.68372 | 4.87963 | 0 | 0 | 0.255593 | 0.250982 |  | clean
NIHBEM01 | Fe | 1.74048 | 3.78432 | 5.01891 | 532.923 | 312.957 | 0.262325 | 0.258361 |  | clean
NIHBEM02 | Fe | 1.70287 | 3.66332 | 4.82471 | 0 | 0 | 0.281904 | 0.271502 |  | clean
NIHBIQ | Fe | 1.66955 | 3.89271 | 5.30133 | 620.591 | 374.988 | 0.293337 | 0.282623 |  | clean
NIHBIQ01 | Fe | 1.65496 | 3.95166 | 5.38184 | 665.378 | 408.582 | 0.295741 | 0.28771 |  | clean
NIHBIQ02 | Fe | 1.6285 | 3.88968 | 5.25122 | 605.933 | 362.931 | 0.311206 | 0.297303 |  | clean
NIJZIP | Cu, Nd | 1.42787 | 7.36865 | 8.50827 | 945.014 | 648.768 | 0.396511 | 0.40878 |  | clean
NIJZIP01 | Cu, Nd | 1.45663 | 7.56212 | 9.0454 | 1024.19 | 717.288 | 0.377885 | 0.392722 |  | clean
NIJZOV | Cu, Er | 1.5406 | 7.08161 | 8.62609 | 942.208 | 611.585 | 0.371208 | 0.371274 |  | clean
NIKDAM | Ce | 0.958363 | 7.14498 | 7.96983 | 1264.09 | 1319.01 | 0.523772 | 0.630125 |  | clean
NIKDEQ | Gd | 1.39315 | 2.64277 | 3.61566 | 0 | 0 | 0.111503 | 0.304971 |  | clean
NIKDIU | Eu | 1.39956 | 2.52089 | 3.57373 | 0 | 0 | 0.0960409 | 0.299036 |  | clean
NIKJIB | Er | 1.15081 | 3.61132 | 7.23675 | 0 | 0 | 0.419423 | 0.466655 |  | clean
NIKJOH | Sm | 1.25543 | 3.00956 | 5.92614 | 0 | 0 | 0.429066 | 0.401682 |  | clean
NIKJUN | Cu, Dy | 1.37868 | 2.84267 | 5.97101 | 0 | 0 | 0.426427 | 0.360034 |  | clean
NIKYOW | Fe | 1.80221 | 3.58405 | 4.61161 | 0 | 0 | 0.233147 | 0.239451 |  | clean
NIKYOW01 | Fe | 1.78633 | 3.68194 | 4.72463 | 0 | 0 | 0.240564 | 0.244451 |  | clean
NIKYOW02 | Fe | 1.75151 | 3.54704 | 4.56807 | 0 | 0 | 0.255694 | 0.255978 |  | clean
NIKYUC | Fe | 1.7317 | 3.68791 | 4.94759 | 0 | 0 | 0.267337 | 0.261301 |  | clean
NIKYUC01 | Fe | 1.71164 | 3.78234 | 5.06856 | 569.394 | 340.337 | 0.272603 | 0.26807 |  | clean
NIKYUC02 | Fe | 1.67303 | 3.64376 | 4.9018 | 0 | 0 | 0.287823 | 0.281629 |  | clean
NIKZAJ | Fe | 1.81346 | 3.61538 | 4.60883 | 0 | 0 | 0.235631 | 0.235991 |  | clean
NIKZAJ01 | Fe | 1.79637 | 3.68938 | 4.67382 | 0 | 0 | 0.240837 | 0.241136 |  | clean
NIKZAJ02 | Fe | 1.76633 | 3.58422 | 4.56098 | 0 | 0 | 0.254357 | 0.251265 |  | clean
NIKZEN | Fe | 1.74152 | 3.71164 | 4.86464 | 0 | 0 | 0.266353 | 0.25917 |  | clean
NIKZEN01 | Fe | 1.72603 | 3.78699 | 4.94738 | 540.249 | 317.724 | 0.270198 | 0.263695 |  | clean
NIKZEN02 | Fe | 1.70037 | 3.70751 | 4.82301 | 0 | 0 | 0.279387 | 0.273065 |  | clean
NIMTEJ | Ce, Cu | 2.15717 | 2.47995 | 3.06948 | 0 | 0 | 0.0391847 | 0.153771 |  | clean
NIMVEL | Cu, La | 2.13889 | 2.43205 | 3.05226 | 0 | 0 | 0.0362639 | 0.155681 |  | clean
NIMVIP | Cu, Pr | 2.18008 | 2.47565 | 3.06384 | 0 | 0 | 0.0371142 | 0.150478 |  | clean
NINHOH | Cd | 1.04902 | 5.39746 | 6.49972 | 2537.26 | 2418.69 | 0.643208 | 0.723342 |  | clean
NINVAI | Fe | 0.818223 | 6.40748 | 11.85606 | 1984.7 | 2425.63 | 0.752219 | 0.863448 |  | clean
NIRDEX | Cd, Zr | 2.08403 | 2.97363 | 3.13727 | 0 | 0 | 0.243866 | 0.236291 |  | clean
NIRDOI | Zn | 1.48024 | 2.74753 | 3.72517 | 0 | 0 | 0.110477 | 0.268876 |  | clean
NIRMUW | Ba | 1.9678 | 3.01391 | 4.28887 | 0 | 0 | 0.280106 | 0.197259 |  | clean
NIRNAD | Sr | 1.77484 | 3.23786 | 4.25391 | 0 | 0 | 0.27737 | 0.206849 |  | clean
NISBEX | La | 1.44504 | 3.41744 | 4.31898 | 0 | 0 | 0.296217 | 0.328714 |  | clean
NISCOJ | Zn | 1.18763 | 2.97979 | 4.58385 | 0 | 0 | 0.292661 | 0.408941 |  | clean
NISPEL | Zn | 1.32791 | 3.91942 | 5.69425 | 856.859 | 645.269 | 0.389199 | 0.399536 |  | charged
NITADY | Dy | 1.93204 | 2.52533 | 3.76384 | 0 | 0 | 0.216655 | 0.251897 |  | clean
NIVNOW | Cu, W | 1.76087 | 3.10602 | 4.9886 | 0 | 0 | 0.273529 | 0.281395 |  | clean
NIVNUC | Cu, W | 1.74877 | 3.15608 | 5.02349 | 0 | 0 | 0.277315 | 0.285253 |  | clean
NIVWIY | Gd | 3.03191 | 2.64196 | 4.3936 | 0 | 0 | 0.202952 | 0.135262 |  | clean
NIZZAY | Zn | 1.2112 | 7.78516 | 8.41657 | 1634.09 | 1349.14 | 0.639821 | 0.553389 |  | clean
NIZZEC | Zn | 1.20763 | 7.63206 | 8.3208 | 1606.29 | 1330.11 | 0.645383 | 0.555494 |  | clean
NIZZIG | Zn | 1.19762 | 7.68868 | 8.38921 | 1655.5 | 1382.33 | 0.640841 | 0.562161 |  | clean
NIZZOM | Zn | 1.1812 | 7.77175 | 8.52507 | 1700.75 | 1439.84 | 0.648698 | 0.573467 |  | clean
NOCKOG | Mg | 1.04593 | 5.01808 | 5.62673 | 1060.3 | 1013.74 | 0.513558 | 0.525644 |  | clean
NOCKUM | Ca | 1.07326 | 5.1022 | 6.00758 | 1061.3 | 988.859 | 0.516178 | 0.508959 |  | clean
NOCLOH | Sr | 1.31451 | 4.82541 | 5.48382 | 929.978 | 710.905 | 0.492915 | 0.409852 |  | clean
NOCLOH01 | Sr | 1.30816 | 4.83636 | 5.50015 | 935.647 | 717.237 | 0.499158 | 0.414024 |  | clean
NOCLOH02 | Sr | 1.30452 | 4.87923 | 5.53774 | 939.203 | 724.901 | 0.500609 | 0.416083 |  | clean
NOCLOH03 | Sr | 1.29563 | 4.78897 | 5.4394 | 899.14 | 684.012 | 0.505876 | 0.42108 |  | clean
NOCLUN | Sr | 1.07441 | 5.77209 | 6.26764 | 1404.1 | 1306.85 | 0.590071 | 0.573946 |  | clean
NOFHOG | Eu | 0.822826 | 5.09348 | 6.65675 | 2447.99 | 2975.09 | 0.738246 | 0.843184 |  | clean
NOFHUM | Zn | 1.17276 | 3.71651 | 4.52799 | 0 | 0 | 0.399955 | 0.449263 |  | clean
NOFQII | Eu, La | 1.72407 | 3.25534 | 6.19412 | 0 | 0 | 0.351756 | 0.298027 |  | clean
NOFRAC | As, Pb | 2.11994 | 3.80854 | 6.05411 | 1646.65 | 776.746 | 0.624596 | 0.294139 |  | clean
NOHFOG | Er | 1.66638 | 4.54107 | 5.40858 | 1236.4 | 741.97 | 0.487416 | 0.323491 |  | clean
NOKLIJ | Ni | 1.19833 | 10.66621 | 11.48526 | 1484.51 | 1238.82 | 0.710031 | 0.542864 |  | clean
NOKPEJ | Cd | 1.6407 | 3.71022 | 4.49218 | 0 | 0 | 0.305707 | 0.327816 |  | clean
NOQLOV | In | 1.99902 | 2.68318 | 3.28043 | 0 | 0 | 0.194825 | 0.207387 |  | charged
NOQLOV01 | In | 1.97667 | 2.60811 | 3.28229 | 0 | 0 | 0.19231 | 0.214732 |  | charged
NUCREJ | Zn | 1.63646 | 3.35735 | 4.13308 | 0 | 0 | 0.143607 | 0.26349 |  | clean
NUDLAA | Zn | 1.02317 | 9.89768 | 10.10563 | 1313.57 | 1283.83 | 0.588287 | 0.593028 |  | clean
NUFTOY | In | 0.982387 | 8.36752 | 9.32517 | 682.475 | 694.711 | 0.583729 | 0.610599 |  | charged
NUGRIR | Cu, W | 1.28478 | 6.3995 | 8.70402 | 1726.67 | 1343.95 | 0.609672 | 0.502228 |  | clean
NUGROX | Cu, W | 1.24187 | 6.30978 | 7.91316 | 1784.75 | 1437.15 | 0.60979 | 0.520419 |  | clean
NUHPAI | Zn | 0.871868 | 3.93076 | 5.92167 | 328.997 | 377.347 | 0.468631 | 0.670997 |  | clean
NUJCIE | Cd, Ni | 1.58392 | 3.82734 | 5.03154 | 307.768 | 194.308 | 0.182545 | 0.31592 |  | clean
NULMAJ | Mo, Ni | 0.892035 | 4.40705 | 5.03229 | 1243.88 | 1394.43 | 0.455964 | 0.69021 |  | clean
NURMUJ | Zn | 1.20073 | 3.64857 | 4.39424 | 0 | 0 | 0.564323 | 0.513787 |  | clean
NUTQAV | Cu | 0.722737 | 6.87272 | 10.89201 | 2183.4 | 3021.01 | 0.805582 | 1.03775 |  | clean
NUTQEZ | Cu | 0.764211 | 8.32037 | 11.70306 | 2139.12 | 2799.12 | 0.789534 | 0.965934 |  | clean
NUVWEH | La | 1.503 | 3.85295 | 5.84014 | 885.586 | 589.211 | 0.352554 | 0.347331 |  | clean
NUVWIL | La, Zn | 1.35967 | 7.63214 | 8.81743 | 998.182 | 734.133 | 0.401124 | 0.436138 |  | clean
NUVYIN | Ni | 1.17756 | 3.39858 | 5.06465 | 0 | 0 | 0.345479 | 0.427202 |  | clean
NUVYOT | Ni | 1.15218 | 3.59386 | 4.99931 | 0 | 0 | 0.350684 | 0.440567 |  | clean
NUXMAU | Cu | 2.10391 | 2.85025 | 3.84897 | 0 | 0 | 0.276965 | 0.216221 |  | clean
NUYWEK | Cd | 1.43836 | 2.44249 | 4.35086 | 0 | 0 | 0.191847 | 0.313128 |  | clean
NUYWOU | Cd | 1.29459 | 2.5108 | 4.72881 | 0 | 0 | 0.332221 | 0.364198 |  | clean
OBEDAA | Ag | 1.17021 | 3.83064 | 4.68867 | 630.655 | 538.925 | 0.423173 | 0.454531 |  | charged
OBEDEE | Ag | 0.932431 | 4.97252 | 5.83756 | 1477.2 | 1584.25 | 0.571498 | 0.66587 |  | clean
OBENUF | Gd | 2.04759 | 3.1918 | 3.75075 | 0 | 0 | 0.157538 | 0.201542 |  | clean
OBEPER | Tm | 2.16182 | 2.59822 | 3.21976 | 0 | 0 | 0.127749 | 0.180058 |  | clean
OBODEQ | Nd | 1.36036 | 4.46715 | 5.13358 | 1512.02 | 1111.48 | 0.606809 | 0.44203 |  | clean
OBONUO | Cu | 1.08466 | 4.35866 | 8.62654 | 1163.67 | 1072.84 | 0.452301 | 0.500347 |  | charged
OBUBOC | Ce, Cu | 1.46042 | 7.46863 | 8.45577 | 984.542 | 674.151 | 0.400697 | 0.385808 | removed oxygen atoms (free) | manual
OBUFEX | Zn | 1.09987 | 4.35938 | 5.14759 | 1126.35 | 1024.08 | 0.458607 | 0.50563 |  | clean
OBUFIB | Zn | 1.5651 | 3.94966 | 4.69704 | 462.668 | 295.618 | 0.295899 | 0.283028 |  | clean
OCACUR | Co | 1.25128 | 4.89061 | 5.50745 | 1409.33 | 1126.32 | 0.616313 | 0.466914 |  | clean
OCAQOY | Ni, V | 1.60935 | 3.80641 | 4.53686 | 276.144 | 171.588 | 0.233353 | 0.237404 |  | clean
OCIVIH | Co, Pr | 1.52336 | 3.22409 | 7.04533 | 0 | 0 | 0.312623 | 0.319517 |  | clean
OCIYUW | Ag | 1.78935 | 6.58254 | 8.80231 | 807.474 | 451.267 | 0.336639 | 0.269188 |  | charged
OCIZIL | Zn | 1.33861 | 3.72341 | 4.79037 | 115.278 | 86.1177 | 0.193526 | 0.304967 |  | clean
OCUGEZ | Nd | 1.32226 | 4.18465 | 5.7662 | 1136.83 | 873.611 | 0.486115 | 0.432821 |  | clean
OCUGEZ01 | Nd | 1.3013 | 4.14737 | 5.71674 | 1100.35 | 832.175 | 0.490664 | 0.443391 |  | clean
OCUNAC | Cr | 0.427517 | 14.04664 | 36.1506 | 1345.1 | 3146.31 | 0.844869 | 1.96082 | hydrogenation + geom. Minimization (fine setting/cg) | manual
OCUPOS | V | 1.66699 | 3.97026 | 4.38919 | 394.079 | 236.403 | 0.365238 | 0.269226 |  | clean
OCUPUY | V | 1.52025 | 4.04818 | 4.65308 | 643.479 | 423.276 | 0.405212 | 0.314727 |  | clean
ODAHIK | Cu | 1.07382 | 3.68876 | 5.19645 | 0 | 0 | 0.280114 | 0.454428 |  | charged
ODAJAG | Nd | 2.09663 | 3.25151 | 4.17677 | 0 | 0 | 0.220759 | 0.205136 |  | clean
ODELOZ | V | 2.10106 | 2.40854 | 3.06388 | 0 | 0 | 0.167792 | 0.171434 |  | clean
ODIMAQ | Sm, Zn | 1.44329 | 7.26725 | 8.52073 | 926.27 | 641.778 | 0.381099 | 0.401456 |  | clean
ODIXAC | Cd, Si | 1.42612 | 2.89974 | 5.23176 | 0 | 0 | 0.230949 | 0.308585 |  | charged
ODIXEG | Si, Zn | 0.552173 | 7.47097 | 10.36031 | 2258.55 | 4090.3 | 0.836547 | 1.42075 |  | clean
ODODES | Si, Zn | 0.993468 | 4.52515 | 6.13875 | 1413.28 | 1422.57 | 0.550776 | 0.598323 |  | clean
ODODIW | Si, Zn | 0.965963 | 4.59373 | 7.22618 | 1725.46 | 1786.26 | 0.640972 | 0.656615 |  | clean
ODODOC | Cd, Si | 1.05423 | 4.84122 | 7.00262 | 1461.47 | 1386.29 | 0.576207 | 0.576604 |  | clean
ODODUI | Si, Zn | 0.618366 | 7.6444 | 11.00214 | 2106.06 | 3405.84 | 0.802838 | 1.23422 |  | clean
ODONEB | Ni | 1.29598 | 3.0708 | 4.03145 | 0 | 0 | 0.114921 | 0.336508 |  | clean
ODONIF | Co | 1.28373 | 3.2084 | 3.90059 | 0 | 0 | 0.119461 | 0.336311 |  | clean
ODOXEK | Cd | 1.86723 | 4.24424 | 5.23174 | 175.268 | 93.8651 | 0.277271 | 0.230166 |  | clean
ODUNEH | Zn | 0.964914 | 5.04848 | 6.66002 | 1744.62 | 1808.05 | 0.621027 | 0.659974 |  | clean
OFAWAV | Hf | 0.968512 | 8.90439 | 11.42913 | 2122.01 | 2191 | 0.807743 | 0.791639 |  | clean
OFAWEZ | Hf | 0.975199 | 9.07675 | 10.66695 | 2137.72 | 2192.09 | 0.809792 | 0.785168 |  | clean
OFEHAK | Cd | 1.26099 | 4.30728 | 6.57238 | 1291.19 | 1023.95 | 0.496595 | 0.45777 |  | clean
OFEHEO | Cd | 1.44674 | 3.30081 | 5.40015 | 0 | 0 | 0.316872 | 0.32407 |  | clean
OFEREX | Eu | 1.56791 | 6.70761 | 6.99117 | 1417.31 | 903.953 | 0.605349 | 0.362185 |  | clean
OFERUN | Zn | 0.924676 | 3.12691 | 11.42938 | 0 | 0 | 0.524808 | 0.685384 |  | clean
OFERUN02 | Zn | 0.92153 | 3.40962 | 11.46292 | 0 | 0 | 0.520657 | 0.679001 |  | clean_h
OFERUN03 | Zn | 0.924148 | 3.48468 | 11.44119 | 0 | 0 | 0.538448 | 0.692962 |  | clean
OFERUN04 | Zn | 0.914254 | 3.43919 | 11.51766 | 0 | 0 | 0.551219 | 0.705847 |  | clean
OFESAU | Cu, Gd | 1.91678 | 4.9999 | 7.18693 | 694.981 | 362.577 | 0.316664 | 0.226433 |  | clean
OFESEY | Cu, Nd | 1.8342 | 5.07688 | 7.30457 | 722.968 | 394.159 | 0.321423 | 0.242697 |  | clean
OFESIC | Cu, Sm | 1.82236 | 5.0904 | 7.36476 | 726.309 | 398.554 | 0.318844 | 0.24677 |  | clean
OFIWIK | Zn | 1.86702 | 2.86444 | 5.19003 | 0 | 0 | 0.0529717 | 0.206866 |  | charged
OFIWIK01 | Zn | 1.71356 | 3.14416 | 4.19782 | 0 | 0 | 0.0733166 | 0.246123 |  | charged
OFIWOQ | Zn | 1.84027 | 3.57261 | 4.86035 | 0 | 0 | 0.0770576 | 0.215604 |  | charged
OFOCUI | Cu | 0.789274 | 7.77962 | 11.39371 | 2182.54 | 2765.25 | 0.782549 | 0.928732 |  | clean
OFODAP | Cd | 0.841125 | 6.70372 | 8.07131 | 2372.59 | 2820.73 | 0.795723 | 0.89496 |  | clean
OFODET | Mn | 1.15382 | 4.57313 | 6.29959 | 1113.89 | 965.396 | 0.467967 | 0.458657 |  | clean
OFORUX | Cd, Cu | 1.56223 | 5.06291 | 5.53845 | 413.592 | 264.745 | 0.228064 | 0.263769 |  | clean
OFUCAV | Ce | 1.87576 | 3.46006 | 4.37268 | 0 | 0 | 0.327156 | 0.258846 |  | clean
OFUDUQ | Co | 1.56733 | 3.07956 | 3.67442 | 0 | 0 | 0.0860302 | 0.241788 |  | clean
OFUSAL | Ag | 1.7346 | 2.80456 | 3.6125 | 0 | 0 | 0.201854 | 0.257844 |  | clean
OFUSEP | Ag | 1.98367 | 2.4539 | 4.18909 | 0 | 0 | 0.298361 | 0.244517 |  | clean
OFUYUL | Zn | 1.08508 | 4.21047 | 6.57975 | 1410.11 | 1299.55 | 0.605594 | 0.581393 |  | clean
OGAGAF | Zn | 1.40546 | 3.9125 | 4.92581 | 614.901 | 437.508 | 0.297233 | 0.361756 |  | clean
OGAGEJ | Zn | 1.05864 | 5.21899 | 5.64492 | 1509.26 | 1425.66 | 0.547708 | 0.593181 |  | clean
OGAGIN | Zn | 1.45357 | 3.68155 | 5.17696 | 0 | 0 | 0.287262 | 0.336382 |  | clean
OGAXUR | Co | 1.24359 | 5.95602 | 6.21326 | 864.181 | 694.906 | 0.425538 | 0.400463 |  | clean
OGEBAF | Cu | 0.410864 | 10.64936 | 14.90715 | 2121.46 | 5163.42 | 0.861696 | 2.0334 |  | clean
OGECOU | Ni | 1.27021 | 5.96321 | 6.21029 | 893.409 | 703.359 | 0.434745 | 0.39441 |  | clean
OGIKAR | Cu | 0.950984 | 5.43474 | 10.46212 | 1475.04 | 1551.06 | 0.614612 | 0.650317 |  | clean
OGIYAF | Co | 1.53003 | 2.65636 | 4.13022 | 0 | 0 | 0.229608 | 0.315788 |  | clean
OGIYOT | Nd | 1.09617 | 8.6886 | 9.60009 | 953.53 | 869.878 | 0.477041 | 0.514249 |  | charged
OGIYUZ | Eu | 1.07364 | 8.87116 | 9.8373 | 1014.42 | 944.839 | 0.495967 | 0.535817 |  | charged
OGOJOJ | Cu | 1.42933 | 4.02381 | 6.48122 | 416.229 | 291.205 | 0.173472 | 0.335196 |  | charged
OGOWAJ | Zn | 0.908904 | 6.24843 | 7.34237 | 1424.82 | 1567.63 | 0.579418 | 0.678741 |  | clean
OGUPIQ | Co | 1.63754 | 3.53796 | 5.83456 | 0 | 0 | 0.329038 | 0.251067 |  | clean
OGURAK | Cu | 0.968985 | 5.22989 | 9.48905 | 1709.48 | 1764.19 | 0.669623 | 0.686528 |  | charged
OHAKEO | Cd | 1.15127 | 4.8868 | 5.91842 | 1012.45 | 879.414 | 0.494283 | 0.482054 |  | clean
OHAKIS | Cd | 1.2284 | 4.43244 | 5.22451 | 796.079 | 648.064 | 0.461929 | 0.430255 |  | clean
OHAQEU | Fe, Nb | 1.44091 | 3.34073 | 4.72292 | 0 | 0 | 0.328329 | 0.350959 |  | clean
OHAZAZ | Gd | 1.45257 | 2.66232 | 4.53803 | 0 | 0 | 0.431464 | 0.368442 |  | clean
OHOFEW | Co | 0.871271 | 6.33179 | 7.30858 | 772.918 | 887.116 | 0.365504 | 0.676798 |  | clean
OHOFIA | Co | 0.872148 | 6.82075 | 7.85286 | 757.527 | 868.577 | 0.38898 | 0.675521 |  | clean
OHOLIH | Zn | 1.26984 | 5.21205 | 5.70904 | 1107.92 | 872.492 | 0.503955 | 0.415191 |  | clean
OHOMIH | Cu | 1.97594 | 4.30122 | 4.60907 | 519.408 | 262.866 | 0.277982 | 0.201123 |  | clean
OHUKIM | Be | 0.423321 | 8.29688 | 14.71188 | 1965.11 | 4642.13 | 0.846444 | 1.89153 |  | clean
OJAKOA | Pr | 1.73474 | 3.37132 | 4.13561 | 0 | 0 | 0.193241 | 0.219661 |  | clean
OJAKUG | Eu | 1.81475 | 3.17471 | 3.99498 | 0 | 0 | 0.16977 | 0.204257 |  | clean
OJICEQ | Zn | 0.836902 | 11.06718 | 11.96892 | 1168.08 | 1395.72 | 0.567351 | 0.759464 |  | charged
OJICUG | Sc | 0.689805 | 7.88983 | 8.60682 | 2128.94 | 3086.3 | 0.730405 | 1.04834 |  | clean
OJIDAN | Sc | 0.704653 | 19.3368 | 19.79872 | 1060.05 | 1504.35 | 0.644482 | 0.983296 |  | clean
OJIWAG | Zn | 1.10966 | 4.20657 | 5.38643 | 859.645 | 774.695 | 0.50911 | 0.50098 |  | clean
OJIWIO | Zn | 1.33375 | 3.99735 | 4.64307 | 515.446 | 386.465 | 0.308154 | 0.347523 |  | clean
OJONOQ | Er | 1.49915 | 5.37715 | 6.43933 | 1417.16 | 945.309 | 0.545162 | 0.445721 |  | clean
OKABAE | Cu | 0.650845 | 9.53484 | 14.07417 | 2034.36 | 3125.73 | 0.822327 | 1.19593 |  | clean
OKABEI | Cu | 0.653017 | 9.42284 | 13.86987 | 2030.48 | 3109.38 | 0.825521 | 1.18812 |  | clean
OKIJUO | Ag | 1.10443 | 4.03643 | 4.87708 | 999.662 | 905.139 | 0.470381 | 0.513016 |  | charged
OKIKAV | Ag | 1.10853 | 4.06942 | 4.97826 | 1042.88 | 940.772 | 0.482014 | 0.515189 |  | charged
OKIKEZ | Ag | 1.20557 | 4.22613 | 5.08981 | 945.979 | 784.673 | 0.403349 | 0.448578 |  | charged
OKILEA | Mn | 1.16036 | 4.27067 | 6.35409 | 562.49 | 484.756 | 0.403358 | 0.474795 |  | clean
OKILIE | Mn | 1.3761 | 2.83677 | 3.61859 | 0 | 0 | 0.222342 | 0.328567 |  | clean
OKINIG | Li | 1.28813 | 3.0438 | 4.1071 | 0 | 0 | 0.294643 | 0.299993 |  | clean
OKIPOO | Co | 1.3218 | 2.8039 | 5.15858 | 0 | 0 | 0.217965 | 0.318356 |  | clean
OKIPUU | Cd | 1.38188 | 2.87904 | 4.91214 | 0 | 0 | 0.199637 | 0.325992 |  | clean
OKIQAB | Zn | 1.34977 | 2.82759 | 5.10514 | 0 | 0 | 0.190915 | 0.314253 |  | clean
OKITAE | Cd | 2.43122 | 4.08974 | 4.44244 | 417.229 | 171.613 | 0.291752 | 0.191861 |  | clean
OKITIM | Cd | 1.21667 | 4.19465 | 5.14979 | 562.488 | 422.114 | 0.401051 | 0.395805 |  | charged
OKITIM01 | Cd | 1.33255 | 4.21896 | 5.18004 | 576.325 | 434.255 | 0.320661 | 0.331589 |  | charged
OKITIM02 | Cd | 1.32716 | 4.17617 | 5.14144 | 612.53 | 503.446 | 0.323312 | 0.334945 |  | charged
OKIVAG | Cd | 1.30519 | 4.26413 | 5.21651 | 593.022 | 453.645 | 0.316992 | 0.346304 |  | charged
OKIVAG01 | Cd | 1.30724 | 4.24053 | 5.18944 | 588.231 | 450.685 | 0.320975 | 0.346577 |  | charged
OKIVIO | Cd | 1.3182 | 4.20625 | 5.17671 | 563.809 | 426.03 | 0.327736 | 0.344238 |  | charged
OKIVIO01 | Cd | 1.3234 | 4.19232 | 5.18455 | 563.234 | 425.057 | 0.320977 | 0.340172 |  | charged
OKIVIO02 | Cd | 1.32508 | 4.21182 | 5.21198 | 571.18 | 433.303 | 0.322634 | 0.339956 |  | charged
OKIWEL | Cd | 1.32225 | 4.23169 | 5.19278 | 577.487 | 437.563 | 0.323846 | 0.336623 |  | charged
OKIWEL01 | Cd | 1.31978 | 4.1838 | 5.11048 | 548.466 | 412.079 | 0.32134 | 0.337476 |  | charged
OKIWEL02 | Cd | 1.33097 | 4.23016 | 5.18183 | 578.212 | 437.294 | 0.312465 | 0.331155 |  | charged
OKIWUB | Cd | 1.20914 | 4.14989 | 5.13643 | 549.195 | 456.057 | 0.378477 | 0.400001 |  | charged
OKIWUB01 | Cd | 1.20422 | 4.16078 | 5.12951 | 556.371 | 460.138 | 0.377623 | 0.401998 |  | charged
OKIXIQ | Cd | 1.20453 | 4.14479 | 5.10846 | 551.994 | 457.079 | 0.378946 | 0.401554 |  | charged
OKIXIQ01 | Cd | 1.20766 | 4.15972 | 5.11945 | 563.885 | 468.473 | 0.377338 | 0.399411 |  | charged
OKIXIQ02 | Cd | 1.20367 | 4.16408 | 5.11629 | 559.523 | 464.516 | 0.379822 | 0.40205 |  | charged
OKIYAJ | Cd | 1.33775 | 4.15589 | 5.06142 | 494.367 | 369.551 | 0.295978 | 0.329829 |  | charged
OKIYIR | Cd | 1.32658 | 4.14733 | 5.07722 | 572.859 | 474.893 | 0.317509 | 0.334808 |  | charged
OKIYIR01 | Cd | 1.20629 | 4.13768 | 5.06728 | 557.829 | 419.481 | 0.380222 | 0.400377 |  | charged
OKIYIR02 | Cd | 1.32981 | 4.15333 | 5.07375 | 559.298 | 421.876 | 0.318675 | 0.334051 |  | charged
OKIYIR03 | Cd | 1.32574 | 4.14844 | 5.07705 | 563.576 | 424.833 | 0.314963 | 0.334664 |  | charged
OLEKUM | Zn | 1.02354 | 5.7276 | 6.88265 | 1611.61 | 1574.54 | 0.584076 | 0.61026 | hydrogenation | manual
OLOGEC | Zn | 0.526318 | 10.53518 | 13.04043 | 2009.05 | 3817.17 | 0.836888 | 1.53307 |  | clean
OLOKEF | Ni | 1.5482 | 3.3129 | 4.36483 | 0 | 0 | 0.429753 | 0.327277 |  | clean
OLUCAZ | Cu | 1.16161 | 5.17627 | 5.7945 | 774.209 | 666.498 | 0.326643 | 0.434535 |  | clean
OLURUI | In | 1.4903 | 3.47093 | 5.46784 | 0 | 0 | 0.443924 | 0.33874 |  | charged
OLURUI01 | In | 1.49665 | 3.46686 | 5.43214 | 0 | 0 | 0.445623 | 0.337451 |  | charged
OMAWOP | Ag | 1.59687 | 2.69721 | 4.76352 | 0 | 0 | 0.320974 | 0.302668 |  | clean
OMAXEG | Ag | 1.53721 | 2.83779 | 4.68283 | 0 | 0 | 0.335666 | 0.328079 |  | clean
OMEWUZ | Ba | 1.93619 | 3.19632 | 3.83699 | 0 | 0 | 0.0969514 | 0.190886 |  | clean
OMORUE | Cu | 0.92254 | 5.35176 | 6.47549 | 1921.54 | 2082.88 | 0.682259 | 0.724723 |  | charged
ONEYOW | Zn | 0.794155 | 7.89064 | 8.70869 | 1723.73 | 2170.52 | 0.625167 | 0.826631 |  | clean
ONIXOZ | Cu | 0.909707 | 9.1911 | 9.94235 | 1793.73 | 1971.77 | 0.729764 | 0.741579 |  | clean
OPAPEB | Sm | 1.58153 | 3.32695 | 4.83812 | 0 | 0 | 0.239857 | 0.277667 |  | clean
OPAPIF | Eu | 1.59017 | 3.29545 | 4.8101 | 0 | 0 | 0.237403 | 0.275139 |  | clean
OPAPOL | Tb | 1.61076 | 3.29458 | 4.79997 | 0 | 0 | 0.237575 | 0.271663 |  | clean
OPAPUR | Dy | 1.62215 | 3.28559 | 4.77617 | 0 | 0 | 0.236654 | 0.269317 |  | clean
OPENIH | Cu | 1.85018 | 3.18264 | 3.75861 | 0 | 0 | 0.106149 | 0.176534 |  | clean
OPENON | Cu | 1.59647 | 3.38176 | 4.23486 | 0 | 0 | 0.206516 | 0.229556 |  | clean
OPENUT | Eu | 1.41267 | 6.82671 | 7.63636 | 1354.47 | 958.804 | 0.51732 | 0.399499 |  | clean
OPIPOT | Co | 1.41467 | 4.05203 | 4.58396 | 518.158 | 366.274 | 0.306256 | 0.308265 |  | clean
OPIWEQ | Co | 1.4951 | 3.70955 | 4.39273 | 0 | 0 | 0.279473 | 0.279932 |  | clean
OPOBIF | Zn | 1.6905 | 5.35278 | 6.22483 | 282.567 | 167.15 | 0.176785 | 0.24465 |  | clean
OPOBOL | Ba | 1.97289 | 2.64519 | 3.22772 | 0 | 0 | 0.0859968 | 0.173836 |  | clean
OPOYUO | Zn | 1.18198 | 2.47853 | 4.84132 | 0 | 0 | 0.315977 | 0.417019 |  | clean
OPOZEZ | Cd | 1.13101 | 6.03013 | 7.29162 | 1007.44 | 890.746 | 0.416205 | 0.470896 |  | clean
OPURIB | Ce | 1.91056 | 2.50996 | 3.56695 | 0 | 0 | 0.0872816 | 0.177489 |  | clean
OPURIB01 | Ce | 1.91274 | 2.51731 | 3.58911 | 0 | 0 | 0.081449 | 0.176476 |  | clean
OQANIE | Cu | 1.08482 | 4.1602 | 7.73235 | 1043.2 | 961.634 | 0.537482 | 0.536431 |  | clean
OQEPUW | Cd | 1.96914 | 4.82152 | 5.11657 | 489.376 | 248.521 | 0.27909 | 0.215824 |  | clean
OQEROS | Cd, Pd | 1.16864 | 4.59982 | 5.47906 | 967.806 | 828.149 | 0.499978 | 0.474289 |  | clean
OQESAF | Cd, Pd | 1.19788 | 4.82483 | 5.40051 | 464.935 | 388.133 | 0.473593 | 0.454278 |  | clean
OQESEJ | Cd, Pd | 1.17091 | 4.56082 | 5.44129 | 945.791 | 807.741 | 0.490704 | 0.471239 |  | clean
OQETEK | Yb | 0.986231 | 8.86311 | 9.22928 | 1976.7 | 2004.29 | 0.751207 | 0.711387 |  | clean
OQIQUB | Cu | 1.12593 | 4.59837 | 7.44171 | 633.587 | 576.44 | 0.291009 | 0.44658 |  | charged
OQIQUB01 | Cu | 1.09914 | 4.88882 | 6.32359 | 627.007 | 556.88 | 0.366167 | 0.472753 |  | charged
OQIRAI | Cu | 1.44047 | 4.66146 | 6.0002 | 486.723 | 337.893 | 0.234701 | 0.337141 |  | charged
ORAGEU | Gd, Re, Se | 3.26052 | 4.14776 | 5.42971 | 386.492 | 118.537 | 0.195062 | 0.135177 |  | clean
ORAQUU | B, Zn | 0.858283 | 4.98086 | 8.39177 | 1299.79 | 1514.4 | 0.753223 | 0.68064 |  | clean
OSAVEK | Ca | 0.991485 | 5.06196 | 5.46185 | 1097.93 | 1107.36 | 0.525793 | 0.580952 |  | clean
OSAVUA | Ca | 0.884314 | 5.59566 | 5.76863 | 1497.25 | 1693.12 | 0.631428 | 0.719324 |  | clean
OSAWEL | Ca | 1.20581 | 4.57502 | 5.275 | 943.863 | 782.764 | 0.516158 | 0.427226 |  | clean
OSAXAI | Zn | 1.30634 | 3.53304 | 4.39347 | 0 | 0 | 0.260908 | 0.335993 |  | clean
OSIKIL | Zn | 1.21532 | 7.62995 | 8.13936 | 1582.77 | 1302.35 | 0.620954 | 0.549063 |  | clean
OSIKUX | Zn | 1.09814 | 6.98844 | 7.70472 | 1553.31 | 1414.49 | 0.593193 | 0.58759 |  | clean_h
OSILOS | Cu | 1.75408 | 4.69593 | 4.79762 | 323.218 | 184.266 | 0.184338 | 0.221449 |  | charged
OSIWOD01 | Ag | 1.98323 | 4.04006 | 4.59958 | 253.236 | 127.689 | 0.176654 | 0.221962 |  | clean
OSIWUJ | Ag | 1.96063 | 4.05137 | 4.71118 | 278.575 | 142.084 | 0.179988 | 0.227247 |  | clean
OSIXEU | Ag | 1.97236 | 3.90629 | 4.48519 | 211.941 | 107.456 | 0.168257 | 0.223608 |  | clean
OSIXIY | Ag | 1.99203 | 3.93912 | 4.45544 | 194.47 | 97.6241 | 0.165676 | 0.21895 |  | clean
OSOMIT | Zn | 1.56011 | 2.46616 | 4.61762 | 0 | 0 | 0.177023 | 0.268854 |  | clean
OTARIL | Zn | 1.17083 | 3.91305 | 5.68831 | 633.669 | 541.213 | 0.330065 | 0.420291 |  | clean
OTARUX | Ag | 1.99202 | 2.6786 | 2.7342 | 0 | 0 | 0.0192577 | 0.142717 |  | clean
OTARUX01 | Ag | 1.98479 | 2.75134 | 2.79819 | 0 | 0 | 0.016261 | 0.145972 |  | clean
OTARUX02 | Ag | 1.97837 | 2.7264 | 2.79538 | 0 | 0 | 0.0196874 | 0.145484 |  | clean
OTATOT | Tb | 1.11303 | 4.86765 | 5.58723 | 1424.33 | 1279.69 | 0.469912 | 0.522006 |  | clean
OTAVAH | Gd | 1.10464 | 4.88116 | 5.59343 | 1423.28 | 1288.46 | 0.470566 | 0.527827 |  | clean
OTAVOV | La | 1.0469 | 4.97261 | 5.7034 | 1444.53 | 1379.81 | 0.47445 | 0.561677 |  | clean
OTAVUB | Eu | 1.09458 | 4.89691 | 5.619 | 1431.74 | 1308.03 | 0.471859 | 0.532875 |  | clean
OTAXOX | Mg | 1.37084 | 2.97964 | 5.66244 | 0 | 0 | 0.276921 | 0.342872 |  | clean
OTENEH | Pr | 1.69261 | 3.37825 | 5.44453 | 0 | 0 | 0.314287 | 0.293912 |  | charged
OTOROF | Fe, Mn | 1.1397 | 2.47599 | 4.62368 | 0 | 0 | 0.289265 | 0.49853 |  | clean
OVADAR | Li, Mg | 1.2109 | 3.79878 | 5.13679 | 672.686 | 555.527 | 0.45155 | 0.405709 |  | clean
OVEJIJ | V | 1.60097 | 4.24661 | 6.31713 | 852.554 | 532.523 | 0.491875 | 0.337605 |  | clean
OVEXOD | Mn | 1.46061 | 3.62145 | 5.7329 | 0 | 0 | 0.176623 | 0.265912 |  | clean
OVICUS | Zn | 1.52853 | 5.2518 | 5.87924 | 626.115 | 409.618 | 0.352396 | 0.289308 |  | clean
OVIDON | Cd | 1.53474 | 2.81637 | 4.40281 | 0 | 0 | 0.174588 | 0.276053 |  | clean
OVIWIA | Co, U | 2.66834 | 3.71228 | 4.70586 | 0 | 0 | 0.417465 | 0.193575 |  | clean
OVIZID | Ni | 1.26325 | 4.07127 | 5.3844 | 617.212 | 488.59 | 0.348106 | 0.384719 |  | clean
OVIZUP | Ni | 1.39082 | 2.94858 | 4.04292 | 0 | 0 | 0.17557 | 0.317296 |  | clean
OWAVIS | Zn | 0.840674 | 5.9765 | 9.58182 | 2207.98 | 2626.44 | 0.743657 | 0.861463 |  | clean
OWAVOY | Zn | 1.00925 | 4.28078 | 8.02011 | 1695.3 | 1679.76 | 0.637558 | 0.640777 |  | clean
OWETIU | Ag, W | 3.31737 | 4.15657 | 6.92899 | 790.277 | 238.224 | 0.33464 | 0.147946 |  | clean
OWITAQ | Zn | 0.65587 | 5.36222 | 7.59359 | 3104.06 | 4732.74 | 0.794911 | 1.17876 |  | clean
OWITEU | Co | 0.642286 | 5.31863 | 7.56114 | 3118.53 | 4855.36 | 0.78648 | 1.19544 |  | clean
OWITIY | Mn | 0.594982 | 5.80995 | 7.66208 | 3036.92 | 5104.21 | 0.790748 | 1.3088 |  | clean
OWITOE | Ni | 0.654147 | 5.28621 | 7.52136 | 3152.19 | 4818.78 | 0.786498 | 1.17407 |  | clean
OWITUK | Fe | 0.643692 | 5.31936 | 7.5611 | 3139.52 | 4877.36 | 0.789706 | 1.19242 |  | clean
OWIVAS | Zn | 0.660391 | 5.34312 | 7.56223 | 3131.37 | 4741.7 | 0.799944 | 1.17352 |  | clean
OWIVEW | Mn | 0.826737 | 4.44241 | 6.90505 | 2649.79 | 3205.12 | 0.679653 | 0.863745 |  | clean
OWIZAW | Cu | 0.378656 | 11.75665 | 14.23644 | 1891.33 | 4994.86 | 0.85937 | 2.19504 |  | clean
OXALIJ | Cd | 0.942672 | 4.95822 | 7.03961 | 1661.8 | 1762.86 | 0.556381 | 0.659824 |  | ion
OXALUV | In | 0.799008 | 6.54774 | 9.16126 | 2116.51 | 2648.92 | 0.775203 | 0.89048 |  | clean
OXAMIK | Co | 2.00313 | 2.90945 | 3.62257 | 0 | 0 | 0.217932 | 0.170492 |  | clean
OXAPEJ | Co | 1.26008 | 3.89897 | 4.86127 | 552.933 | 438.81 | 0.370156 | 0.378428 |  | charged
OXAZIX | Pr | 1.71887 | 2.69047 | 3.78624 | 0 | 0 | 0.282494 | 0.293493 |  | clean
OXITOF | Co | 1.24834 | 5.508 | 6.28705 | 990.422 | 793.393 | 0.425637 | 0.41979 |  | clean
OXOLAP | Zr | 0.600905 | 13.85784 | 19.10077 | 1174.5 | 1954.56 | 0.743969 | 1.24777 | hydrogenation | manual
OXUPUT | U | 1.93215 | 8.39643 | 9.06209 | 1028.2 | 532.154 | 0.498904 | 0.297274 |  | clean
OYEBIE | Zn | 1.30553 | 3.14649 | 4.32918 | 0 | 0 | 0.271737 | 0.345152 |  | clean
OYEJOS | Cu | 0.834794 | 4.62769 | 9.55583 | 1546.38 | 1852.41 | 0.587382 | 0.782001 |  | clean
OYIVEY | Cu | 1.02358 | 4.77784 | 8.41834 | 1536.21 | 1500.82 | 0.621596 | 0.621348 |  | clean
OYODAI | B, Zn | 0.948641 | 2.46671 | 9.5813 | 0 | 0 | 0.48216 | 0.616563 |  | clean
OYODEM | B, Zn | 1.02325 | 5.22903 | 8.97217 | 971.514 | 949.439 | 0.3903 | 0.541799 |  | clean
OYOSAX | Mn | 1.19023 | 4.21189 | 5.10436 | 825.227 | 693.335 | 0.416993 | 0.432916 |  | clean
OYUJUO | Ni | 1.05143 | 4.40742 | 7.9102 | 926.007 | 880.711 | 0.591219 | 0.575375 |  | clean
OYUSAD | Co, Zn | 1.13784 | 4.84046 | 6.75607 | 1882.33 | 1654.3 | 0.674708 | 0.555461 |  | charged
PABXAT | Pr | 1.8026 | 3.03362 | 5.69047 | 0 | 0 | 0.387693 | 0.27526 |  | clean
PACZUQ | Pr | 1.54491 | 4.23947 | 6.93068 | 601.517 | 389.354 | 0.279226 | 0.312896 |  | clean
PADBAZ | Nd | 1.80524 | 4.31161 | 7.27183 | 579.359 | 320.932 | 0.243842 | 0.247113 |  | charged
PAKXIK | Cd | 1.25158 | 3.90724 | 5.56128 | 1067.01 | 852.531 | 0.482972 | 0.46313 |  | clean
PALTON | Cu | 0.723595 | 10.88454 | 12.85281 | 1608.45 | 2222.85 | 0.668939 | 0.943608 |  | clean
PAMGIV | Mn | 1.32875 | 3.39585 | 4.35287 | 0 | 0 | 0.366053 | 0.397855 |  | clean
PAMHES | Zn | 1.42106 | 3.04279 | 4.30772 | 0 | 0 | 0.346428 | 0.375453 |  | clean
PAMHES01 | Zn | 1.41764 | 3.08533 | 4.34401 | 0 | 0 | 0.334846 | 0.373872 |  | clean
PAMHIW | Cu | 0.952087 | 4.50421 | 9.26871 | 1127.11 | 1183.83 | 0.633476 | 0.656145 |  | clean
PAMTII | Er | 0.953828 | 5.49468 | 12.14001 | 1797.99 | 1885.03 | 0.723958 | 0.732284 |  | clean
PAMTOO | Dy | 0.923606 | 5.62136 | 12.35154 | 1784.43 | 1932.02 | 0.723185 | 0.761384 |  | clean
PAMTUU | Tb | 0.908425 | 5.62514 | 12.40087 | 1782.7 | 1962.41 | 0.722359 | 0.774661 |  | clean
PAMVEG | Zn | 1.30742 | 3.71255 | 4.06328 | 0 | 0 | 0.150349 | 0.328771 |  | clean
PANYEK | Cd | 1.10649 | 5.56074 | 7.44409 | 1473.27 | 1331.48 | 0.591465 | 0.557837 |  | clean
PANYOU | Zn | 1.15349 | 4.92388 | 5.36231 | 1048.32 | 908.828 | 0.36911 | 0.46111 |  | charged
PAPHEV | Zn | 1.49159 | 3.58974 | 4.68234 | 0 | 0 | 0.286357 | 0.323454 |  | clean
PAPPED | Cu | 1.17812 | 2.44359 | 3.63331 | 0 | 0 | 0.146359 | 0.382512 |  | clean
PAPPIH | Cu | 1.15257 | 2.61175 | 3.83347 | 0 | 0 | 0.173074 | 0.402316 |  | clean
PAPROO | Cu, Tb | 1.91608 | 5.05276 | 7.19025 | 697.055 | 363.793 | 0.318807 | 0.227202 |  | clean
PAPRUU | La, Ni | 1.80811 | 4.83476 | 7.39284 | 650.048 | 359.517 | 0.298657 | 0.242998 |  | clean
PAPVEJ | Er | 1.46668 | 3.05568 | 4.81247 | 0 | 0 | 0.30319 | 0.302249 |  | clean
PAPVIN | Tm | 1.46172 | 3.07966 | 4.8231 | 0 | 0 | 0.310467 | 0.305558 |  | clean
PAPXUB | Cd | 1.41027 | 3.74838 | 4.14867 | 193.511 | 137.215 | 0.201426 | 0.289734 |  | clean
PAPYOW | Cs, U | 1.13114 | 5.84534 | 7.55656 | 2550.27 | 2254.6 | 0.629729 | 0.643887 |  | ion
PAQFIY | Cd | 1.63353 | 4.13605 | 5.05326 | 379.55 | 232.35 | 0.281308 | 0.264987 |  | clean
PAQVOU | Fe, Ni | 1.10436 | 4.42052 | 5.12551 | 296.699 | 268.662 | 0.464547 | 0.472284 |  | charged
PARFOF | V | 1.54104 | 2.45829 | 2.76615 | 0 | 0 | 0.0526701 | 0.240834 |  | clean_h
PARHAS | Ca | 0.69817 | 6.37667 | 6.90619 | 1869.04 | 2677.06 | 0.645708 | 0.98236 |  | clean
PARHEW | Ca | 0.632325 | 6.67234 | 7.38605 | 2084.83 | 3297.09 | 0.695448 | 1.1338 |  | clean
PARKUQ | Cd | 1.3438 | 5.18154 | 5.67135 | 1063.54 | 791.44 | 0.504725 | 0.396468 |  | charged
PARMIG | Ni | 1.33462 | 4.28304 | 4.62483 | 485.332 | 363.65 | 0.482746 | 0.350324 |  | clean
PARNIH | Cu | 0.861017 | 6.77668 | 8.32489 | 1837.26 | 2133.83 | 0.608898 | 0.758879 |  | clean
PARNON | Cu | 0.973393 | 6.23608 | 7.81335 | 1856.24 | 1906.98 | 0.61338 | 0.63907 |  | clean
PARPII | Al | 1.47169 | 2.61442 | 2.94099 | 0 | 0 | 0.136528 | 0.244934 |  | clean_h
PARVUB | Co | 1.3463 | 2.54199 | 4.97221 | 0 | 0 | 0.119987 | 0.296374 |  | clean
PASKAX | Cd | 1.51238 | 2.83696 | 4.533 | 0 | 0 | 0.145545 | 0.261405 |  | clean
PASMUT | Zn | 1.45236 | 3.87145 | 5.21671 | 1219.68 | 839.788 | 0.466538 | 0.395417 |  | clean
PASNAA | Co | 1.4497 | 3.80459 | 4.83007 | 836.208 | 571.254 | 0.459434 | 0.350186 |  | clean
PASNAA01 | Co | 1.46381 | 3.826 | 4.89594 | 917.293 | 632.748 | 0.454166 | 0.342623 |  | clean
PASNEE | Cu | 1.74103 | 2.83675 | 4.15721 | 0 | 0 | 0.180707 | 0.269055 |  | clean
PASTOU | Cd | 1.58721 | 4.5166 | 6.66976 | 662.981 | 417.703 | 0.298363 | 0.297551 |  | clean
PAVKIH | Ag | 1.29997 | 6.51511 | 8.78156 | 1082.42 | 832.653 | 0.408851 | 0.4176 |  | charged
PAVLUU | Ag | 1.35126 | 4.30308 | 4.63882 | 601.021 | 444.786 | 0.461304 | 0.407588 |  | clean
PAZXUJ | Cu | 1.66479 | 3.12538 | 3.82629 | 0 | 0 | 0.134179 | 0.243626 |  | clean
PEBNEP | Co, Cu | 1.47945 | 3.99855 | 4.70974 | 181.786 | 122.874 | 0.140897 | 0.274552 |  | clean
PEBXIF | Ni | 1.35137 | 4.32335 | 4.95285 | 415.858 | 307.73 | 0.27593 | 0.305492 |  | clean
PECMOB | Co, Sm | 1.71914 | 2.52439 | 3.3577 | 0 | 0 | 0.0950486 | 0.213767 |  | clean
PEDGUA | Ba, Ti | 1.93076 | 3.13119 | 4.42907 | 0 | 0 | 0.291727 | 0.253359 |  | clean
PEDMER | Cu | 1.94999 | 3.86596 | 4.87431 | 685.201 | 351.387 | 0.447234 | 0.258402 |  | clean
PEDMOB | Cu | 1.47554 | 5.59613 | 6.13543 | 760.018 | 515.076 | 0.373781 | 0.323327 |  | clean
PEFRID | Sm | 1.01836 | 5.46714 | 6.55951 | 1094.59 | 831.016 | 0.680784 | 0.635576 |  | clean
PEFRID01 | Sm | 1.31717 | 8.16227 | 9.83364 | 1549.14 | 1521.22 | 0.526128 | 0.413518 |  | clean
PEFRUP | Gd | 1.0519 | 5.60789 | 6.70842 | 1142.05 | 864.837 | 0.670431 | 0.610234 |  | clean
PEFRUP01 | Gd | 1.32053 | 8.00757 | 9.50189 | 1524.74 | 1449.51 | 0.534307 | 0.416894 |  | clean
PEFSEA | Cu | 1.28358 | 2.87938 | 4.38811 | 0 | 0 | 0.289732 | 0.398696 |  | clean
PEFSUQ | Cu | 1.19472 | 3.90525 | 6.71056 | 681.233 | 570.204 | 0.27291 | 0.430575 |  | clean
PEFTAX | Cu | 1.28344 | 2.87105 | 4.53798 | 0 | 0 | 0.290534 | 0.397673 |  | clean
PEGBAG | Zn | 1.43063 | 3.59275 | 4.42914 | 0 | 0 | 0.234215 | 0.334537 |  | clean
PEGBEK | Zn | 1.43178 | 3.43767 | 4.25489 | 0 | 0 | 0.24338 | 0.333753 |  | clean
PEGBEK01 | Zn | 1.42831 | 3.47614 | 4.27091 | 0 | 0 | 0.241698 | 0.335469 |  | clean
PEGBEK02 | Zn | 1.41967 | 3.43738 | 4.24596 | 0 | 0 | 0.248861 | 0.341383 |  | clean
PEGBUA | Zn | 1.42808 | 3.44241 | 4.24178 | 0 | 0 | 0.239654 | 0.335477 |  | clean
PEGCAH | Zn | 1.40923 | 3.55963 | 4.41751 | 0 | 0 | 0.273472 | 0.345223 |  | clean
PEGCEL | Zn | 1.36646 | 3.89017 | 4.60881 | 441.635 | 323.197 | 0.292866 | 0.366932 |  | clean
PEGCIP | Zn | 1.20371 | 4.63859 | 5.4738 | 1079.94 | 897.174 | 0.487556 | 0.445407 |  | clean
PEGPUO | Pr | 2.27408 | 3.11785 | 5.11559 | 0 | 0 | 0.237982 | 0.181829 |  | clean
PEGQAV | Nd | 2.3247 | 3.15291 | 5.14547 | 0 | 0 | 0.242545 | 0.176148 |  | clean
PEGQID | Gd | 2.49056 | 3.46018 | 5.05756 | 0 | 0 | 0.253928 | 0.161104 |  | clean
PEGQOJ | Tb | 2.53315 | 3.45218 | 5.06893 | 0 | 0 | 0.250384 | 0.156877 |  | clean
PEGQUP | Er | 2.64253 | 3.49069 | 4.99244 | 0 | 0 | 0.250922 | 0.148744 |  | clean
PEHBIO | B, Fe, Rh | 1.14144 | 3.82317 | 5.32555 | 947.562 | 830.149 | 0.49399 | 0.553437 |  | clean
PEHQID | Cd | 1.46568 | 3.77935 | 5.14211 | 795.535 | 542.777 | 0.368343 | 0.363747 |  | neutral
PEJFOA | Ga | 2.21077 | 3.88697 | 4.64383 | 447.66 | 202.491 | 0.452107 | 0.210314 |  | clean
PEJMOI | Cd, K | 1.78918 | 4.72411 | 7.77261 | 764.599 | 427.346 | 0.385916 | 0.277239 |  | clean
PEJMUN | Cd | 1.04887 | 3.67159 | 5.3558 | 0 | 0 | 0.43994 | 0.534247 |  | charged
PEJNOJ | Zn | 0.800117 | 5.54187 | 6.25497 | 2355.15 | 2943.5 | 0.7176 | 0.884225 |  | clean
PEJPAX | Zn | 0.938297 | 6.47359 | 7.32167 | 1459.64 | 1555.63 | 0.56406 | 0.669324 |  | charged
PEJPEB | Zn | 1.38412 | 4.36539 | 6.42192 | 282.213 | 203.893 | 0.10143 | 0.295716 |  | charged
PEJPIF | Zn | 1.26802 | 3.8225 | 5.04054 | 618.534 | 487.793 | 0.443733 | 0.423063 |  | charged
PEJPOL | Zn | 1.27902 | 3.62608 | 4.81685 | 0 | 0 | 0.414721 | 0.411719 |  | charged
PEJRAZ | Co | 0.93073 | 4.02408 | 6.70857 | 1331.39 | 1430.48 | 0.554109 | 0.648194 |  | clean
PEJRED | Co | 1.36173 | 2.97483 | 4.11493 | 0 | 0 | 0.12443 | 0.29313 |  | clean
PEJRIH | Co | 0.833242 | 5.6634 | 7.18249 | 1718.69 | 2062.65 | 0.635708 | 0.765026 |  | clean
PEJRON | Co | 1.42754 | 3.03358 | 3.5787 | 0 | 0 | 0.0715869 | 0.247071 |  | clean
PEKCUF | Mn | 0.769862 | 5.43297 | 8.20333 | 1898.98 | 2466.65 | 0.68103 | 0.872958 |  | clean
PEKDAM | Mn | 0.823111 | 5.26481 | 6.66878 | 1904.25 | 2313.48 | 0.656429 | 0.784744 |  | clean
PEKKAS | In | 1.79576 | 2.93856 | 3.45164 | 0 | 0 | 0.431493 | 0.292298 |  | clean
PEKVAE | Co | 1.29815 | 2.84785 | 4.09823 | 0 | 0 | 0.214794 | 0.331828 |  | clean
PELGIY | Zn | 1.27965 | 3.11065 | 7.02394 | 0 | 0 | 0.353436 | 0.384786 |  | clean
PELGOE | Co | 1.18989 | 3.64836 | 4.61976 | 0 | 0 | 0.393882 | 0.424338 |  | clean
PELNEA01 | La | 1.81592 | 2.80911 | 3.35506 | 0 | 0 | 0.109616 | 0.202689 |  | clean
PELQII | Cd | 0.671525 | 7.1819 | 9.06577 | 1965.8 | 2927.37 | 0.708467 | 1.05504 |  | clean
PELRIJ | Cu | 0.51708 | 10.38341 | 21.55599 | 1721.96 | 3330.16 | 0.836023 | 1.53725 |  | clean
PELWEK | Cd | 1.21242 | 4.20742 | 5.43345 | 417.506 | 344.357 | 0.400641 | 0.412131 |  | charged
PELXIP | Cd | 1.84132 | 3.66818 | 5.04305 | 0 | 0 | 0.276207 | 0.238622 |  | clean
PEMGIZ | Ag | 1.44001 | 3.4721 | 4.80245 | 0 | 0 | 0.253004 | 0.316082 |  | charged
PEMREG | Cd | 0.753022 | 7.46673 | 9.06566 | 1939.26 | 2575.3 | 0.714824 | 0.934956 |  | clean
PEMRIK | Zn | 1.18528 | 3.45605 | 6.31603 | 0 | 0 | 0.465816 | 0.454089 |  | clean
PENNAZ | Cd | 0.962495 | 8.00387 | 8.96214 | 1946.81 | 2022.67 | 0.722681 | 0.724251 |  | clean
PENNON | Co | 0.684898 | 6.23525 | 7.9329 | 2476.81 | 3616.32 | 0.784313 | 1.08216 |  | clean
PENNUT | Zn | 1.34514 | 4.07497 | 5.51848 | 1031.46 | 766.804 | 0.40355 | 0.375205 |  | clean
PENZUE | Zn | 1.63624 | 3.09221 | 3.89114 | 0 | 0 | 0.145654 | 0.259338 |  | clean
PEPBAO | Zn | 1.42412 | 3.95909 | 5.10254 | 589.295 | 413.796 | 0.302218 | 0.351357 |  | clean
PEPFAT | Zn | 1.0029 | 6.85852 | 10.91726 | 2035.31 | 2029.42 | 0.721319 | 0.68728 |  | clean
PEPHOJ | Cd | 1.7168 | 2.51599 | 3.61346 | 0 | 0 | 0.11418 | 0.236724 |  | clean
PEPKUR | Ni | 1.51141 | 3.85266 | 4.38796 | 286.82 | 189.77 | 0.288845 | 0.279363 |  | clean
PEPLEC | V | 1.03011 | 6.81306 | 7.22831 | 1398.79 | 1357.9 | 0.610611 | 0.601468 |  | clean
PEPLIG | V | 1.04905 | 6.39006 | 6.77242 | 1440.79 | 1373.42 | 0.59342 | 0.584146 |  | clean
PEPLOM | V | 1.20095 | 5.23227 | 5.48105 | 1033.7 | 860.736 | 0.485506 | 0.465788 |  | clean
PEPXIS | Zn | 1.89348 | 2.47168 | 2.78739 | 0 | 0 | 0.0195821 | 0.216541 |  | clean
PEQHOK | Co | 1.47722 | 2.5764 | 5.24132 | 0 | 0 | 0.290973 | 0.311522 |  | clean
PEQHUQ | Zn | 1.50039 | 2.63691 | 5.30249 | 0 | 0 | 0.304234 | 0.325958 |  | clean
PEQRUZ | Co, Na | 1.19715 | 4.77458 | 5.68716 | 787.488 | 657.802 | 0.505829 | 0.389739 |  | clean
PEQTIQ | Cu, Dy | 1.69437 | 3.31563 | 4.57423 | 0 | 0 | 0.264348 | 0.255269 |  | clean
PEQWAK | Mn | 1.06078 | 5.4678 | 5.99001 | 1117.13 | 1053.12 | 0.494696 | 0.535353 |  | clean
PERSEM | U, Zn | 2.30868 | 2.43542 | 3.43852 | 0 | 0 | 0.199007 | 0.194055 |  | clean
PESTUD | Ni | 1.52203 | 3.77014 | 4.29451 | 264.397 | 173.713 | 0.284664 | 0.276038 |  | clean
PETVEQ | Fe, Na | 0.644937 | 5.52702 | 6.76448 | 2619.35 | 4061.4 | 0.649406 | 1.11848 |  | clean
PETVER | Cd | 1.59184 | 3.04753 | 5.06313 | 0 | 0 | 0.401467 | 0.34798 |  | clean
PETWOC | U | 1.69456 | 4.1058 | 9.15829 | 1468.21 | 866.425 | 0.593 | 0.36953 |  | clean
PEVJOQ | Cd | 1.53361 | 2.46263 | 2.98563 | 0 | 0 | 0.017423 | 0.240272 |  | clean
PEVLEJ | Pr | 2.12809 | 3.35273 | 3.99248 | 0 | 0 | 0.22611 | 0.17915 |  | clean
PEVLIN | Nd | 1.92889 | 3.58614 | 4.23889 | 0 | 0 | 0.232678 | 0.214561 |  | clean
PEVPUD | Zn | 0.594947 | 7.91451 | 14.95522 | 2169.89 | 3647.2 | 0.837394 | 1.36715 |  | clean
PEVQAK | Zn | 0.602423 | 7.88772 | 14.87307 | 2189.4 | 3634.33 | 0.836102 | 1.34679 |  | clean
PEVQEO | Zn | 0.610855 | 7.95313 | 14.85768 | 2183.98 | 3575.29 | 0.842854 | 1.32447 |  | clean
PEVQIS | Zn | 0.605776 | 7.78421 | 14.89727 | 2162.26 | 3569.41 | 0.813143 | 1.32199 | hydrogenation | manual
PEVQOY | Zn | 0.613708 | 7.88362 | 14.80942 | 2204.87 | 3592.71 | 0.830581 | 1.31466 | hydrogenation | manual
PEVXAQ | Ni | 1.21492 | 3.63805 | 4.99995 | 0 | 0 | 0.257476 | 0.389492 |  | clean
PEVYUM | Co | 1.38412 | 3.19633 | 4.01364 | 0 | 0 | 0.256624 | 0.317156 |  | clean
PEVZAT | Co | 1.39135 | 3.16389 | 3.95096 | 0 | 0 | 0.25242 | 0.312497 |  | clean
PEWFII | Cu, U | 2.1516 | 2.74504 | 4.2167 | 0 | 0 | 0.41483 | 0.245055 |  | clean
PEWGEF | Cu | 1.04146 | 7.11476 | 9.8037 | 1699.2 | 1631.55 | 0.590688 | 0.657843 |  | clean
PEWKOT | Cd | 1.65307 | 3.32069 | 5.45411 | 0 | 0 | 0.306818 | 0.279749 |  | clean
PEWLUA | Cu | 0.588936 | 7.51947 | 17.77125 | 2168.12 | 3681.42 | 0.84133 | 1.32892 |  | clean
PEWXUL | Ni | 1.05997 | 4.60824 | 5.54275 | 621.093 | 586.048 | 0.414024 | 0.475011 |  | clean
PEWXUL01 | Ni | 1.0598 | 4.38509 | 5.34652 | 583.933 | 550.893 | 0.411865 | 0.475458 |  | clean
PEXBIF | Cd | 1.47447 | 3.2242 | 4.0229 | 0 | 0 | 0.169881 | 0.29391 |  | clean
PEXTUI | Cd | 1.41697 | 4.08127 | 5.13294 | 1140.95 | 805.203 | 0.529508 | 0.418228 |  | clean
PEYPAM | Zn | 1.37969 | 4.99869 | 6.49608 | 1203.09 | 871.998 | 0.567868 | 0.38699 |  | clean
PEYPIU | Zn | 1.41341 | 3.50341 | 4.73554 | 0 | 0 | 0.366563 | 0.330518 |  | clean
PEYSIW | Ni | 1.0552 | 4.7197 | 5.69089 | 593.26 | 562.226 | 0.40768 | 0.475363 |  | clean
PEYVEV | In | 1.41868 | 6.60199 | 8.89396 | 1052.23 | 741.7 | 0.73024 | 0.443941 |  | clean
PIBNUK | Zn | 0.422713 | 14.18304 | 15.37191 | 1391.35 | 3288.94 | 0.850106 | 1.9779 |  | clean
PIBNUK01 | Zn | 0.42304 | 14.18619 | 15.38411 | 1393.49 | 3296.53 | 0.850583 | 1.9746 |  | clean
PIBPAS01 | Zn | 0.904434 | 9.89541 | 10.26305 | 1596.05 | 1764.69 | 0.616242 | 0.71294 |  | charged
PIBPEW | Cd | 0.981099 | 9.33329 | 10.19542 | 1599.2 | 1626.79 | 0.623597 | 0.661573 |  | charged
PIBPEW01 | Cd | 0.983044 | 9.38786 | 10.21749 | 1615.66 | 1646.78 | 0.620394 | 0.659899 |  | charged
PIBPIA | Cd | 0.458724 | 14.25357 | 15.49369 | 1368.01 | 2982.21 | 0.846748 | 1.82748 |  | clean
PICTIG | Zn | 0.956819 | 5.19524 | 7.17773 | 1819.99 | 1902.13 | 0.606638 | 0.679047 |  | clean
PIDMEV | Zn | 1.03258 | 4.28453 | 7.72002 | 1438.32 | 1359.02 | 0.582728 | 0.583717 |  | clean
PIDMEV01 | Zn | 1.05835 | 4.42953 | 7.7619 | 1496.97 | 1449.74 | 0.571179 | 0.560962 |  | clean
PIFPIE | Zn | 1.04756 | 4.27554 | 7.85828 | 1467.09 | 1400.48 | 0.572011 | 0.571819 |  | clean
PIGXAF | Cd | 2.16298 | 2.94053 | 4.48463 | 0 | 0 | 0.282933 | 0.228349 |  | clean
PIGXUZ | Co | 1.41248 | 3.56706 | 4.56718 | 0 | 0 | 0.22888 | 0.290652 |  | clean
PIHJOH | Mn | 1.26034 | 4.65619 | 4.94237 | 420.785 | 333.867 | 0.239655 | 0.343599 |  | clean
PIHNUQ | Zn | 1.46153 | 3.62057 | 4.36505 | 0 | 0 | 0.189355 | 0.282869 |  | clean
PIHWAG | La | 1.26901 | 7.69473 | 8.27361 | 1211.02 | 954.297 | 0.52368 | 0.433067 |  | clean
PIJJOI | Zn | 1.09199 | 4.00789 | 6.12931 | 660.379 | 604.746 | 0.355453 | 0.493289 |  | clean
PIJROR | Ce | 1.27602 | 7.67913 | 8.28575 | 1196.89 | 937.985 | 0.524313 | 0.430452 |  | clean
PIKBUH | Rb | 1.97564 | 2.84803 | 4.01814 | 0 | 0 | 0.0889814 | 0.163162 |  | clean
PILWIS | Cd | 1.37798 | 2.84596 | 4.27196 | 0 | 0 | 0.234217 | 0.333197 |  | clean
PIXHOV | Zn | 1.13311 | 3.84033 | 4.83068 | 752.899 | 664.452 | 0.402359 | 0.438171 |  | clean
PIXPET | Zn | 1.1413 | 3.75921 | 4.77527 | 691.413 | 605.813 | 0.39734 | 0.430738 |  | clean
PIYZAZ | Cd | 1.03548 | 5.66378 | 7.00061 | 2360.65 | 2279.76 | 0.651528 | 0.715455 |  | clean
PIZNOB | Eu | 1.50508 | 4.85489 | 5.82405 | 1538.9 | 1022.48 | 0.549728 | 0.39019 |  | clean_h
PIZPAP | Tb | 1.6437 | 4.09369 | 5.02301 | 1103.91 | 671.601 | 0.480082 | 0.340254 |  | clean_h
PIZPET | Y | 1.30745 | 4.07229 | 5.00612 | 1146.84 | 877.155 | 0.491652 | 0.426694 |  | clean
PIZPIX | Er | 1.71361 | 3.97323 | 4.99576 | 1064.82 | 621.392 | 0.479392 | 0.324444 |  | clean_h
PIZPOD | Lu | 1.78246 | 3.97477 | 4.95479 | 1015.96 | 569.976 | 0.482773 | 0.309233 |  | clean_h
POBMOJ01 | Yb | 1.0369 | 3.85233 | 16.0857 | 1465.33 | 1413.19 | 0.681065 | 0.649802 |  | clean
POBYAH | Ni, W | 3.11106 | 3.90993 | 5.61208 | 811.887 | 260.968 | 0.275918 | 0.148298 |  | charged
POCPAZ | Co | 0.921688 | 5.12111 | 6.39676 | 1493.39 | 1620.28 | 0.532249 | 0.65089 |  | clean
POJTOY01 | Fe | 1.75623 | 2.47684 | 2.78157 | 0 | 0 | 0.0450013 | 0.202416 |  | clean
POJTUE | Fe | 1.58829 | 2.71894 | 2.98206 | 0 | 0 | 0.0915686 | 0.262436 |  | clean
POKGEC | Ni | 1.20216 | 3.87743 | 4.44927 | 154.043 | 128.138 | 0.295307 | 0.416876 |  | clean
POKXIX | K | 1.45505 | 3.08527 | 3.33388 | 0 | 0 | 0.0375482 | 0.198417 |  | clean
POLNAG | Cd | 1.44142 | 3.57802 | 4.3281 | 0 | 0 | 0.308536 | 0.341355 |  | clean
POQXAV | Ni | 1.54228 | 3.01449 | 3.66962 | 0 | 0 | 0.0933045 | 0.253928 |  | charged
PORVUO | Zn | 1.06036 | 3.97904 | 4.67797 | 868.588 | 819.144 | 0.500324 | 0.502736 |  | clean
POVXII | Mn | 1.57551 | 2.81232 | 4.522 | 0 | 0 | 0.159306 | 0.26165 |  | clean
POXHIU | Ag, Ho | 2.32077 | 3.28243 | 3.69182 | 0 | 0 | 0.136011 | 0.153459 |  | clean
POXHOA | Ag, Dy | 2.30113 | 3.29845 | 3.6953 | 0 | 0 | 0.136287 | 0.155469 |  | clean
POXHUG | Ag, Eu | 2.23161 | 3.33062 | 3.71237 | 0 | 0 | 0.135917 | 0.162657 |  | clean
POZHUI | In | 1.30542 | 3.78569 | 9.39252 | 709.376 | 543.407 | 0.34249 | 0.411619 |  | ion
POZKUL | Au, Sn | 3.45761 | 2.70535 | 3.2008 | 0 | 0 | 0.0639327 | 0.118087 |  | clean
PUDSIR | Eu | 1.0569 | 5.84689 | 6.99715 | 1961.59 | 1901.18 | 0.635376 | 0.605121 |  | clean
PUDSIR01 | Eu | 1.03177 | 5.37897 | 6.84685 | 1936.39 | 1832.15 | 0.650725 | 0.629121 |  | clean
PUDSOX | Gd | 1.04422 | 5.77219 | 7.03254 | 1952.03 | 1869.37 | 0.651552 | 0.621182 |  | clean
PUDSUD | Nd | 0.996555 | 6.02588 | 7.08521 | 1995.02 | 2001.92 | 0.661175 | 0.65802 |  | clean
PUJQEQ | Cu | 0.66886 | 6.18953 | 7.62791 | 1823.33 | 2726.03 | 0.648873 | 1.02548 |  | clean
PULDOQ | Cu, Na, W | 3.35219 | 2.48463 | 4.36629 | 0 | 0 | 0.206276 | 0.122944 |  | clean
PUMNIV | Cd, Hg | 1.66821 | 3.98662 | 5.71977 | 1113.82 | 667.675 | 0.452965 | 0.383435 |  | clean
PUMNOB | Hg, Mn | 1.50782 | 3.57221 | 5.46311 | 0 | 0 | 0.440455 | 0.414021 |  | clean
PUNFIO | Cd | 2.05777 | 2.52759 | 3.61049 | 0 | 0 | 0.0683227 | 0.168226 |  | clean
PUNSUN | La | 1.61333 | 3.28835 | 3.87649 | 0 | 0 | 0.117816 | 0.256695 |  | charged
PUPHUE | Na | 0.937093 | 6.70655 | 7.11215 | 421.495 | 449.789 | 0.386622 | 0.558802 |  | clean
PUPNAQ | Zn | 1.43868 | 2.69874 | 3.58947 | 0 | 0 | 0.156269 | 0.277542 |  | clean
PUPXII | Mn | 1.45541 | 2.97043 | 3.89064 | 0 | 0 | 0.158323 | 0.288678 |  | clean
PUQHEP | Co | 1.4551 | 2.86998 | 4.23931 | 0 | 0 | 0.206149 | 0.288131 |  | clean
PUQHIT | Zn | 1.49051 | 2.80454 | 4.11931 | 0 | 0 | 0.194055 | 0.289657 |  | clean
PUQXUV | Zn | 1.50363 | 5.08075 | 5.37153 | 175.948 | 117.015 | 0.278707 | 0.304669 |  | clean
PUQYAC | Zn | 1.50028 | 5.07421 | 5.36415 | 187.898 | 125.242 | 0.278072 | 0.306028 |  | clean
PURJAO | Zn | 0.718783 | 5.79264 | 7.9561 | 1963.81 | 2732.13 | 0.668444 | 0.960641 |  | clean
PURJES | Zn | 1.07844 | 5.21501 | 6.1741 | 1171.76 | 1086.53 | 0.566708 | 0.527449 |  | clean
PURJIW | Zn | 0.894418 | 6.16507 | 8.03037 | 1657.96 | 1853.67 | 0.607223 | 0.717286 |  | clean
PURQEZ | Zn | 1.25543 | 3.33782 | 4.01335 | 0 | 0 | 0.314712 | 0.43768 |  | clean
PURQID | Ce, Na | 1.69278 | 2.41918 | 4.97953 | 0 | 0 | 0.266725 | 0.258442 |  | clean
PURQOJ | Cu | 0.847078 | 6.84674 | 11.31224 | 2003.14 | 2364.76 | 0.654765 | 0.822958 |  | clean
PURQUP | Cu | 0.867926 | 8.1262 | 10.70132 | 1736.74 | 2001.03 | 0.643869 | 0.792786 |  | clean
PURRIE | Zn | 1.35446 | 2.94614 | 4.99199 | 0 | 0 | 0.110994 | 0.295229 |  | clean
PURSOK | Zn | 1.3532 | 3.48673 | 4.44828 | 0 | 0 | 0.433 | 0.391777 |  | clean
PURTEC | Cu | 1.99128 | 4.19275 | 5.1054 | 237.316 | 119.177 | 0.18413 | 0.184393 |  | charged
PUSDIR | Zn | 1.1241 | 5.26958 | 6.98341 | 1084.96 | 965.181 | 0.453519 | 0.475527 |  | clean
PUSDOX | Zn | 1.1056 | 5.6335 | 7.16088 | 1154.84 | 1044.54 | 0.475646 | 0.490291 |  | clean
PUSXIL | Zn | 1.16087 | 4.13478 | 6.70445 | 1290.95 | 1057.42 | 0.677181 | 0.55445 |  | charged
PUSXIL01 | Zn | 1.22085 | 4.80142 | 6.89815 | 1812.14 | 1561.02 | 0.529941 | 0.495018 |  | charged
PUTYAE | Ag | 1.48208 | 3.89352 | 4.56339 | 422.896 | 285.34 | 0.35949 | 0.34188 |  | charged
PUWCEP | Cd | 1.57884 | 4.10193 | 6.00039 | 1384.14 | 876.68 | 0.705473 | 0.357044 |  | charged
PUWCOZ | Ni | 1.36589 | 3.14505 | 4.22555 | 0 | 0 | 0.36552 | 0.382799 |  | clean
PUWCUF | Zn | 1.20596 | 3.92719 | 5.62914 | 1329.78 | 1102.68 | 0.588935 | 0.50118 |  | clean
PUWDEQ | Zn | 0.959455 | 4.48921 | 5.82315 | 1396.26 | 1455.26 | 0.493026 | 0.591943 |  | charged
PUWDOA | Zn | 0.768678 | 8.82117 | 10.50578 | 1695.1 | 2205.21 | 0.690962 | 0.893978 |  | clean
PUWYAI | Co, Na | 1.53108 | 2.70576 | 3.94407 | 0 | 0 | 0.242398 | 0.26032 |  | clean
PUZLOM | Co | 0.44845 | 8.37658 | 16.85609 | 2219.35 | 4948.92 | 0.847671 | 1.80012 |  | clean
PUZLUS | Co | 0.46153 | 8.39804 | 15.09144 | 2292.92 | 4968.08 | 0.834292 | 1.72838 |  | clean
PUZMAZ | Co | 0.447552 | 9.23775 | 16.42157 | 2115.98 | 4727.9 | 0.831479 | 1.79557 | removed free solvents | manual
QABVEW | B, Co, Cu | 1.01993 | 3.04161 | 7.68459 | 0 | 0 | 0.566035 | 0.605458 |  | clean
QADBII | Sn | 1.42586 | 4.23271 | 4.90855 | 377.91 | 265.04 | 0.259274 | 0.340826 |  | clean
QAGQEW | Cd | 0.959417 | 9.14033 | 16.48295 | 1194.92 | 1245.47 | 0.779788 | 0.738525 |  | clean
QAHMUJ | Ba, Cd | 2.39047 | 3.22591 | 3.54119 | 0 | 0 | 0.288413 | 0.170651 |  | clean
QALGUH | Cr | 0.99459 | 7.33034 | 7.81692 | 1647.53 | 1656.49 | 0.656443 | 0.640286 |  | clean
QALNEW | Eu | 2.0029 | 2.74105 | 3.78403 | 0 | 0 | 0.28725 | 0.246353 |  | clean
QALNIA | Sr | 1.54295 | 2.83449 | 3.89192 | 0 | 0 | 0.33005 | 0.325373 |  | clean
QAMVEH | Ce | 0.990751 | 4.59087 | 5.82556 | 1394.67 | 1407.69 | 0.663233 | 0.626174 |  | clean
QAMVEH01 | Ce | 0.990751 | 4.52656 | 5.79115 | 1389.84 | 1402.81 | 0.665279 | 0.626831 |  | clean
QAPQAA | Ag | 1.76912 | 2.50297 | 3.95107 | 0 | 0 | 0.112308 | 0.217127 |  | charged
QAQRUW | Mg | 0.851853 | 4.64818 | 6.65732 | 1630.52 | 1914.09 | 0.621669 | 0.728742 |  | clean
QAQRUW01 | Mg | 0.851853 | 4.64818 | 6.65732 | 1630.52 | 1914.09 | 0.623451 | 0.728742 |  | clean
QAQSAD | Zn | 1.22144 | 3.85843 | 5.24683 | 715.408 | 585.711 | 0.455314 | 0.445064 |  | clean
QARCET | Zn | 1.43101 | 3.58556 | 5.6311 | 0 | 0 | 0.293346 | 0.309625 |  | clean
QARTAG | Cd | 1.58683 | 3.02862 | 4.89851 | 0 | 0 | 0.136651 | 0.251682 |  | clean
QARTEK | Cd | 1.51683 | 2.87906 | 4.66531 | 0 | 0 | 0.198898 | 0.291048 |  | clean
QASSUZ | Fe, K | 1.22317 | 7.94678 | 8.20384 | 763.96 | 624.574 | 0.318679 | 0.318094 |  | clean
QATHIE | Zn | 1.15203 | 2.68325 | 4.86697 | 0 | 0 | 0.344334 | 0.457372 |  | clean
QATHOK | Cd | 1.21668 | 6.48945 | 9.29834 | 1074.41 | 883.067 | 0.438303 | 0.452311 |  | clean
QATLEE | Zn | 1.46536 | 4.31452 | 5.57595 | 659.667 | 450.174 | 0.383752 | 0.3256 |  | clean
QATPUX | Co | 2.18503 | 4.03858 | 4.2521 | 325.778 | 149.095 | 0.308055 | 0.17218 |  | clean
QATRAG | Ce | 2.09858 | 3.21676 | 4.21344 | 0 | 0 | 0.222938 | 0.203698 |  | clean
QAVBUL | Tb | 1.03126 | 9.97355 | 12.14778 | 1344.87 | 1304.1 | 0.610736 | 0.603526 |  | clean
QAVDEW | Cu | 1.58066 | 2.94555 | 3.85858 | 0 | 0 | 0.303278 | 0.325111 |  | clean
QAVWAN | Zn | 1.14455 | 4.74176 | 6.3577 | 918.39 | 802.404 | 0.473367 | 0.463206 |  | clean
QAVYUJ | La, Ni | 1.82611 | 2.63434 | 3.50302 | 0 | 0 | 0.164051 | 0.225857 |  | clean
QAVZAQ | Nd, Ni | 1.88078 | 2.65506 | 3.43267 | 0 | 0 | 0.152672 | 0.216362 |  | clean
QAWREM | Eu | 1.85502 | 3.52572 | 4.54212 | 0 | 0 | 0.332059 | 0.228207 |  | clean
QAWRIQ | Gd | 1.89418 | 3.4919 | 4.49398 | 0 | 0 | 0.338486 | 0.222312 |  | clean
QAYTOZ | Mn | 1.3114 | 3.74212 | 6.37317 | 555.857 | 423.865 | 0.357394 | 0.419567 |  | charged
QEBGAH | Co | 1.08026 | 5.08562 | 5.50168 | 926.808 | 857.947 | 0.468468 | 0.489059 |  | clean
QEBGEL | Co | 1.01993 | 4.84553 | 6.08453 | 1164.92 | 1142.16 | 0.52252 | 0.541879 |  | clean
QEBKUF | Zn | 0.684955 | 5.95005 | 9.81773 | 2268.79 | 3312.31 | 0.765002 | 1.05076 |  | clean
QEDZEG | Zn | 1.26775 | 4.35857 | 4.64787 | 338.177 | 266.754 | 0.400987 | 0.393422 |  | clean
QEFNAQ | Cu | 1.2915 | 4.86448 | 6.2895 | 667.843 | 517.105 | 0.340607 | 0.409925 |  | neutral
QEGGUE | Ag | 0.868362 | 6.64702 | 7.78517 | 1752.17 | 2017.79 | 0.615933 | 0.74496 |  | charged
QEGNOH | Co | 1.32064 | 3.66293 | 4.52374 | 0 | 0 | 0.241509 | 0.339272 |  | clean
QEJYIP | Cd | 1.42081 | 3.44834 | 5.79435 | 0 | 0 | 0.494316 | 0.382709 |  | clean
QEKLID | Cd | 1.59211 | 3.13884 | 5.1388 | 0 | 0 | 0.411019 | 0.316314 |  | clean
QEKLID01 | Cd | 1.58675 | 3.15373 | 5.12126 | 0 | 0 | 0.411453 | 0.318218 |  | clean
QEKLUP | Ba, U | 3.73244 | 2.9035 | 3.93153 | 0 | 0 | 0.162239 | 0.0974375 |  | clean
QEPZOB | Cu | 0.930353 | 3.91744 | 6.00756 | 1078.23 | 1158.95 | 0.494245 | 0.653534 |  | clean
QEPZUH | Cu | 0.591685 | 7.30371 | 10.55832 | 2135.01 | 3608.37 | 0.711815 | 1.21269 |  | charged
QERWAL | Ni | 0.96089 | 3.59052 | 6.23685 | 0 | 0 | 0.545228 | 0.619202 |  | clean
QERZUI | Cu | 1.48187 | 3.54145 | 4.40066 | 0 | 0 | 0.290582 | 0.285679 |  | clean
QERZUI01 | Cu | 1.45403 | 3.30941 | 4.32153 | 0 | 0 | 0.327098 | 0.297541 |  | clean
QESYOD | Cu | 1.70049 | 4.49673 | 7.06657 | 850.068 | 499.895 | 0.341011 | 0.305838 |  | clean
QETCUO | Gd | 1.23174 | 4.79138 | 6.89128 | 1367.42 | 1110.15 | 0.538839 | 0.468409 |  | clean
QETSOY | Er | 2.15075 | 2.65431 | 3.67394 | 0 | 0 | 0.184139 | 0.191399 |  | clean
QEVKOS | Cu, W | 1.86641 | 3.94029 | 4.71244 | 463.949 | 248.578 | 0.278359 | 0.253298 |  | clean
QEWDON | Zn | 1.41693 | 4.97206 | 6.85219 | 873.912 | 616.766 | 0.493939 | 0.365579 |  | clean
QEYWUN | Cd | 1.72892 | 2.47229 | 3.16999 | 0 | 0 | 0.108468 | 0.225777 |  | clean
QEZZIF | Cu, W | 1.77196 | 3.32799 | 4.67652 | 0 | 0 | 0.24497 | 0.27824 |  | clean
QEZZOL | Cu, W | 1.73068 | 3.45747 | 6.25588 | 0 | 0 | 0.295288 | 0.290114 |  | clean
QIBTAW | La | 1.12019 | 4.05802 | 6.28512 | 268.428 | 239.628 | 0.241269 | 0.412164 |  | charged
QIBTEA | B, La | 1.1906 | 3.89407 | 4.9353 | 115.344 | 96.8781 | 0.183696 | 0.354636 |  | charged
QIDDAI | Cd | 1.04837 | 3.16299 | 4.98799 | 0 | 0 | 0.405679 | 0.53278 |  | clean_h
QIDDAI01 | Cd | 1.04634 | 3.16561 | 5.0417 | 0 | 0 | 0.423716 | 0.53582 |  | clean_h
QIDDAI02 | Cd | 1.0417 | 3.07469 | 5.06102 | 0 | 0 | 0.469488 | 0.557162 |  | clean
QIFLIC | Zn | 1.50094 | 2.79398 | 5.58826 | 0 | 0 | 0.301129 | 0.324882 |  | clean
QIFLOI | Zn | 1.38748 | 3.52999 | 5.65003 | 0 | 0 | 0.407178 | 0.37907 |  | clean
QIFLUO | Zn | 1.26745 | 3.59683 | 4.97233 | 0 | 0 | 0.409549 | 0.422008 |  | clean
QIGBIR | Mn, Re | 2.30609 | 4.23558 | 5.14127 | 1762.47 | 764.266 | 0.549003 | 0.277947 |  | clean
QIRYAS | Co | 1.43909 | 4.28089 | 6.80431 | 1055.58 | 733.509 | 0.473789 | 0.360923 |  | clean
QISKIN | Cu, K | 1.50984 | 3.39137 | 4.53693 | 0 | 0 | 0.221403 | 0.209901 |  | clean
QISRIV | Mo, Rh | 1.749 | 2.5965 | 4.70587 | 0 | 0 | 0.108963 | 0.25196 |  | clean
QISVAQ | Cu | 1.38354 | 2.64304 | 5.30487 | 0 | 0 | 0.354466 | 0.368451 |  | clean
QISVEU | Cu | 1.37217 | 2.65989 | 5.34851 | 0 | 0 | 0.365891 | 0.374034 |  | clean
QITMOW | Nd | 1.98892 | 2.61759 | 3.51564 | 0 | 0 | 0.134113 | 0.203336 |  | clean
QITMUC | Eu | 2.08909 | 2.59294 | 3.41421 | 0 | 0 | 0.120845 | 0.187608 |  | clean
QITYOI | Pr | 1.38238 | 3.86932 | 5.05446 | 933.299 | 675.137 | 0.408766 | 0.398346 |  | clean
QIVBUT | Cd, Fe | 1.36756 | 2.49303 | 4.17898 | 0 | 0 | 0.237529 | 0.347674 |  | clean
QIWDOQ | Eu | 1.81873 | 2.71057 | 3.75945 | 0 | 0 | 0.108682 | 0.210357 |  | clean
QIYQAR | La | 1.82518 | 2.80365 | 3.54215 | 0 | 0 | 0.255146 | 0.260891 |  | clean
QOCBEQ | Ni | 0.972106 | 4.2677 | 7.46191 | 1121.05 | 1153.22 | 0.504413 | 0.573779 |  | clean
QOCRUW | La | 1.38102 | 4.18591 | 5.79604 | 1128.5 | 817.154 | 0.509545 | 0.400133 |  | clean
QOCSAD | Ce | 1.39648 | 4.21505 | 5.79442 | 1163.06 | 832.849 | 0.507222 | 0.394307 |  | clean
QOHTOX | Co | 1.18737 | 2.79601 | 3.99648 | 0 | 0 | 0.283746 | 0.403917 |  | clean
QOHTUD | Co | 1.12235 | 5.81143 | 6.67584 | 798.601 | 711.545 | 0.31166 | 0.440826 |  | clean
QOJVAM | Cu | 1.3881 | 4.07489 | 5.27687 | 1029.62 | 741.743 | 0.578814 | 0.423858 |  | clean
QOKCID | Zn | 1.71497 | 3.85554 | 4.30865 | 273.389 | 159.413 | 0.175771 | 0.21302 |  | clean
QOMDUS | Zn | 1.56934 | 4.27265 | 5.73732 | 1006.44 | 641.315 | 0.43043 | 0.343095 |  | clean
QOMFAA | Zn | 1.08192 | 4.20957 | 5.35735 | 1058.49 | 978.344 | 0.523293 | 0.533174 |  | clean
QOMFEE | Zn | 0.956504 | 4.79223 | 6.23329 | 1741.9 | 1821.11 | 0.644344 | 0.667127 |  | clean
QONQEQ | Al | 0.944282 | 7.00984 | 7.4119 | 1434.48 | 1519.12 | 0.704 | 0.666538 | solvent removal + hydrogenation + geom. Minimization (fine setting/cg) | manual
QOPCII | Mn | 2.11237 | 3.00138 | 3.39537 | 0 | 0 | 0.121412 | 0.153322 |  | charged
QOPHEI | Co | 1.61505 | 2.56912 | 3.51928 | 0 | 0 | 0.139509 | 0.281566 |  | clean
QOPZIF | Zn | 1.06978 | 4.15655 | 6.77563 | 1498.29 | 1400.56 | 0.601539 | 0.595209 |  | clean
QOSXAY | Ni | 1.41884 | 8.88849 | 9.10767 | 1180.3 | 831.88 | 0.497871 | 0.387923 |  | clean
QOVDEL | Ni | 1.34848 | 9.1616 | 9.82823 | 1222.74 | 906.752 | 0.471545 | 0.421487 |  | clean
QOVGOY | Mn, Mo | 1.4516 | 3.29667 | 4.75257 | 0 | 0 | 0.33218 | 0.350605 |  | clean
QOVGOY01 | Mn, Mo | 1.46026 | 3.30617 | 4.75346 | 0 | 0 | 0.332967 | 0.347354 |  | clean
QOVWOO | Ga | 1.71178 | 2.73853 | 2.96169 | 0 | 0 | 0.171813 | 0.242409 |  | clean
QOWLEU | Co | 1.41332 | 5.63017 | 7.55178 | 1080.54 | 764.538 | 0.358981 | 0.379543 |  | clean_h
QOWQUO | Cu | 0.753255 | 4.25222 | 16.36446 | 1827.5 | 2426.13 | 0.716937 | 0.925327 |  | clean
QOWRAV | Cu | 0.342062 | 8.5601 | 20.1526 | 1856.48 | 5427.33 | 0.906927 | 2.52128 |  | clean
QOXNIB | Cu | 2.02207 | 3.61253 | 4.25979 | 0 | 0 | 0.239873 | 0.218219 |  | clean
QOZDOY | Zn | 1.1624 | 4.6547 | 5.27343 | 809.159 | 696.111 | 0.494764 | 0.445019 |  | clean
QOZFUG | Cu | 0.863696 | 5.29699 | 7.42492 | 1470.55 | 1702.62 | 0.509312 | 0.705528 |  | charged
QQQGTA01 | Cd | 2.05149 | 2.42441 | 4.74958 | 0 | 0 | 0.276087 | 0.246559 |  | clean
QQQGTA02 | Cd | 2.05792 | 2.41506 | 4.84486 | 0 | 0 | 0.278985 | 0.247095 |  | clean
QQQGTA03 | Cd | 2.04394 | 2.44477 | 4.87863 | 0 | 0 | 0.281519 | 0.249815 |  | clean
QUBZIX | Cu | 0.674684 | 5.553 | 7.96209 | 2327.29 | 3449.46 | 0.671415 | 1.05545 |  | clean
QUDJIJ | Zn | 1.04798 | 4.47901 | 5.71523 | 1513.57 | 1444.28 | 0.596959 | 0.569101 |  | clean
QUDJOP | Zn | 1.05792 | 4.53752 | 6.19638 | 1492.32 | 1410.62 | 0.606012 | 0.558587 |  | clean
QUFFED | Zn | 1.54242 | 2.92014 | 3.5402 | 0 | 0 | 0.125524 | 0.255091 |  | clean
QUFGIH | Al, Mg | 1.61264 | 3.17899 | 5.23484 | 0 | 0 | 0.603392 | 0.308837 |  | clean
QUFTAM | Cu, Na | 1.56592 | 4.54571 | 4.97686 | 619.715 | 395.752 | 0.357127 | 0.276225 |  | clean
QUGBUQ | Ag | 1.80048 | 3.06961 | 4.00553 | 0 | 0 | 0.0990017 | 0.217697 |  | clean
QUGNOV | Cd | 1.86679 | 2.97561 | 3.55675 | 0 | 0 | 0.121895 | 0.193051 |  | clean
QUGPAJ | Nd, Re, Se | 2.98549 | 6.4755 | 9.18799 | 816.093 | 273.353 | 0.281201 | 0.161488 |  | charged
QUJFUX | Cd | 2.04875 | 2.40817 | 3.94761 | 0 | 0 | 0.275187 | 0.218892 |  | clean
QUKYOL | Cu, La | 2.04489 | 2.89067 | 4.31995 | 0 | 0 | 0.29272 | 0.220018 |  | clean
QUKYUR | Cu, Nd | 2.13114 | 2.88893 | 4.2216 | 0 | 0 | 0.280355 | 0.205995 |  | clean
QULKIS | Cu | 1.34108 | 3.28522 | 4.10234 | 0 | 0 | 0.222524 | 0.317975 |  | charged
QULLEP | Cd | 1.2958 | 3.51441 | 4.84677 | 0 | 0 | 0.232463 | 0.354295 |  | clean
QULMIU | In | 1.52871 | 9.60437 | 10.29771 | 953.698 | 623.853 | 0.482768 | 0.345963 |  | clean
QUNMUI | Cd | 1.54037 | 4.70368 | 6.44373 | 963.036 | 625.199 | 0.390928 | 0.367777 |  | clean
QUPDEL | Gd | 2.06117 | 3.89394 | 4.30346 | 434.765 | 210.931 | 0.363344 | 0.235133 |  | clean
QUPHIT | Co | 1.29661 | 3.0939 | 4.22766 | 0 | 0 | 0.255719 | 0.34334 |  | clean
QUPHUF | Zn | 1.27658 | 3.72665 | 5.02709 | 424.341 | 332.406 | 0.286695 | 0.368505 |  | clean
QUPJAN | Cd | 1.33898 | 3.61461 | 5.93426 | 0 | 0 | 0.389846 | 0.364588 |  | clean
QUPZAC | Cu, Sm | 1.8265 | 2.49381 | 4.02751 | 0 | 0 | 0.139876 | 0.230801 |  | clean
QUQFIS | Zn | 0.862455 | 5.42884 | 7.94677 | 2281.96 | 2645.89 | 0.770535 | 0.80494 |  | clean
QUQFOY | Cd | 0.948677 | 5.81249 | 8.20803 | 2266.68 | 2389.31 | 0.778014 | 0.747436 |  | clean
QUQGAL | Li | 0.948381 | 3.7405 | 5.24917 | 756.172 | 797.329 | 0.475049 | 0.56965 |  | clean
QUQGEP | Ni | 1.78813 | 3.46231 | 5.04832 | 0 | 0 | 0.0902426 | 0.192444 |  | neutral
QUQHAM | Cu | 2.20732 | 3.56035 | 4.11746 | 0 | 0 | 0.140267 | 0.159445 |  | clean
QUQPIC | Cd | 0.838148 | 4.19261 | 5.97035 | 2170.41 | 2589.53 | 0.674014 | 0.781369 |  | clean
QUQPOI | Zn | 0.773869 | 4.34012 | 6.70522 | 1994.14 | 2576.84 | 0.666753 | 0.843164 |  | clean
QUQPUO | Zn | 1.20432 | 3.18244 | 4.10943 | 0 | 0 | 0.373476 | 0.409791 |  | clean
QURSEC | Pd, Zn | 1.11309 | 4.98598 | 6.73488 | 1226.81 | 1102.16 | 0.49843 | 0.531371 |  | clean
QUSBEM | Cd, Li | 1.40517 | 2.66157 | 4.28184 | 0 | 0 | 0.206531 | 0.322789 |  | charged
QUSBIP | Zn | 0.565023 | 7.4091 | 10.66909 | 2356.96 | 4171.45 | 0.819733 | 1.37854 |  | clean
QUSBIQ | Cd | 0.976445 | 4.23467 | 5.32669 | 1229.98 | 1259.65 | 0.500627 | 0.618241 |  | charged
QUSCAJ | Cd, Li | 1.171 | 3.75067 | 5.41421 | 881.132 | 752.458 | 0.436929 | 0.467201 |  | clean
QUSFEP | Cu, La | 1.68427 | 3.14694 | 5.54038 | 0 | 0 | 0.191947 | 0.248366 |  | charged
QUTTII | Co | 1.54457 | 4.39215 | 5.89004 | 1339.34 | 867.129 | 0.523085 | 0.328811 |  | clean
QUVDOB | Dy | 2.1139 | 3.19827 | 3.95151 | 0 | 0 | 0.204317 | 0.192356 |  | clean
QUVDUH | Y | 1.78284 | 3.20462 | 3.94913 | 0 | 0 | 0.205074 | 0.224476 |  | clean
QUVFAP | Er | 2.16 | 3.20053 | 3.97696 | 0 | 0 | 0.20703 | 0.18607 |  | clean
QUVFET | Lu | 2.23795 | 3.16514 | 3.88602 | 0 | 0 | 0.210075 | 0.176427 |  | clean
RABHAZ | Cd, Ni | 1.06807 | 4.71663 | 6.83344 | 1038.26 | 972.088 | 0.468574 | 0.580606 |  | clean
RABHIH | Cd, Ni | 0.93136 | 4.88825 | 6.97329 | 1893.18 | 2032.71 | 0.52393 | 0.695307 |  | clean
RACHUA | Zn | 0.761133 | 10.00981 | 12.36518 | 1911.51 | 2671.18 | 0.69129 | 0.921581 |  | clean
RACHUA01 | Zn | 0.715605 | 9.26908 | 10.9643 | 1961.38 | 2576.93 | 0.706155 | 1.00638 |  | clean
RACZEC | Co | 1.51587 | 5.04854 | 5.79552 | 703.54 | 464.115 | 0.326273 | 0.299246 |  | clean
RACZIG | Zn | 1.54054 | 5.07634 | 5.83718 | 705.396 | 457.89 | 0.328077 | 0.302871 |  | clean
RAFRUL | Ag | 1.63885 | 3.32759 | 6.98375 | 0 | 0 | 0.375056 | 0.324711 |  | charged
RAGREY | Cu | 0.727942 | 6.07316 | 6.91275 | 1514.27 | 2080.21 | 0.652074 | 0.935109 |  | charged
RAGYAB | Ba, Ge | 1.85769 | 2.84112 | 4.47073 | 0 | 0 | 0.368945 | 0.26949 |  | clean
RAHBUZ | Zn | 1.14478 | 5.48586 | 6.80616 | 1640.95 | 1433.42 | 0.612184 | 0.54629 |  | clean
RAHNOF | Cu | 0.594852 | 6.57368 | 19.03849 | 2075.02 | 3488.29 | 0.836055 | 1.31352 |  | clean
RAJFAL | Ca | 1.3256 | 2.95999 | 3.99252 | 0 | 0 | 0.278123 | 0.320732 |  | clean
RAPYOY | Zn | 0.921251 | 5.75241 | 6.23016 | 2320.58 | 2518.94 | 0.690951 | 0.76332 |  | clean
RAPYUE | Zn | 0.857006 | 5.74584 | 8.10283 | 2433.17 | 2839.15 | 0.730076 | 0.850101 |  | clean
RAQVEM | Zn | 1.38195 | 3.13681 | 4.14607 | 0 | 0 | 0.131093 | 0.300658 |  | clean
RARYOZ | Co, Gd | 1.64146 | 2.41048 | 5.44228 | 0 | 0 | 0.321415 | 0.289554 |  | clean
RASKIH | Mg | 1.18507 | 4.56792 | 5.34594 | 831.274 | 701.453 | 0.482174 | 0.42318 |  | clean
RASXEP01 | Sm | 2.38949 | 3.45083 | 5.09989 | 0 | 0 | 0.251247 | 0.170168 |  | clean
RASXIT | Eu | 2.43093 | 3.51139 | 5.08501 | 0 | 0 | 0.254542 | 0.166622 |  | clean
RATCUL01 | Fe | 1.74426 | 3.6752 | 4.69215 | 0 | 0 | 0.257619 | 0.256734 |  | clean
RATCUL02 | Fe | 1.73846 | 3.72749 | 4.70959 | 450.491 | 259.133 | 0.260779 | 0.258503 |  | clean
RATCUL03 | Fe | 1.72801 | 3.7831 | 4.74713 | 480.462 | 278.043 | 0.26677 | 0.263001 |  | clean
RATDAS02 | Zn | 1.91854 | 3.63147 | 4.66068 | 0 | 0 | 0.261337 | 0.238368 |  | clean
RATNIL | Cu | 1.11648 | 3.38148 | 4.99071 | 0 | 0 | 0.529326 | 0.506915 |  | charged
RATRUB | Tb | 1.75407 | 4.62948 | 5.58846 | 898.603 | 512.295 | 0.446449 | 0.287958 |  | clean
RATSAI | Dy | 1.77494 | 4.62847 | 5.60613 | 892.883 | 503.051 | 0.447709 | 0.284557 |  | clean
RATVEP | Mg | 1.34661 | 3.09956 | 3.73735 | 0 | 0 | 0.174173 | 0.317049 |  | clean
RAVJOP | Cd | 1.22934 | 4.36461 | 6.06205 | 1536.72 | 1250.04 | 0.591766 | 0.506719 |  | clean
RAVVIU | Co | 1.86654 | 3.5679 | 4.59869 | 0 | 0 | 0.247478 | 0.231852 |  | clean
RAVVIU01 | Co | 1.86048 | 3.5768 | 4.57827 | 0 | 0 | 0.249578 | 0.234382 |  | clean
RAVVOA | Co | 1.84578 | 3.65894 | 4.63178 | 0 | 0 | 0.25564 | 0.236382 |  | clean
RAVVOA01 | Co | 1.84029 | 3.65202 | 4.70077 | 0 | 0 | 0.255747 | 0.238241 |  | clean
RAVVOA02 | Co | 1.82386 | 3.68365 | 4.6133 | 0 | 0 | 0.258155 | 0.244239 |  | clean
RAVVUH | Mg | 0.611173 | 16.37707 | 17.18257 | 1361.69 | 2228 | 0.818953 | 1.2284 |  | clean
RAVWAO | Mg | 0.536555 | 17.51395 | 17.92516 | 1406.18 | 2620.78 | 0.765247 | 1.41673 |  | clean
RAVWES | Mg | 0.439062 | 23.62721 | 24.44059 | 1211.17 | 2758.56 | 0.828032 | 1.8133 |  | clean
RAVWIW | Mg | 0.362216 | 30.14408 | 30.70056 | 1093.1 | 3017.79 | 0.819698 | 2.28114 |  | clean
RAVWOC | Mg | 0.383763 | 27.5597 | 28.21773 | 1118.87 | 2915.51 | 0.781985 | 2.10589 |  | clean
RAVWUI | Zn | 0.334726 | 36.43313 | 36.78756 | 968.397 | 2893.09 | 0.853039 | 2.5478 |  | clean
RAVXAP | Mg | 0.286105 | 34.35542 | 34.85961 | 961.284 | 3359.89 | 0.830307 | 2.96442 |  | clean
RAVXET | Mg | 0.326772 | 38.06649 | 38.22812 | 917.932 | 2809.08 | 0.790159 | 2.54091 |  | clean
RAVXIX | Mg | 0.234628 | 53.2643 | 53.57674 | 712.28 | 3035.76 | 0.860812 | 3.73528 |  | clean
RAVXOD | Mg | 0.179103 | 71.50197 | 71.64119 | 590.873 | 3299.08 | 0.877829 | 5.02266 |  | clean
RAXCAW | Zn | 1.24447 | 5.18923 | 6.59267 | 1071.98 | 861.395 | 0.423095 | 0.445756 |  | charged
RAXCEA | Zn | 1.34886 | 2.95997 | 5.0629 | 0 | 0 | 0.306215 | 0.36864 |  | charged
RAXCOK | Zn | 0.75626 | 4.95619 | 7.52711 | 2391.2 | 3161.88 | 0.72285 | 0.915577 |  | clean
RAXDAX | Zn | 1.43873 | 2.80345 | 3.78 | 0 | 0 | 0.144704 | 0.28043 |  | clean
RAXROX | B, Cu | 1.43911 | 3.19292 | 4.79453 | 0 | 0 | 0.352568 | 0.364761 |  | charged
RAXYOF | Mn | 1.30005 | 4.32386 | 4.79754 | 486.082 | 373.896 | 0.232432 | 0.334791 |  | clean
RAYFAA | Cu | 0.959285 | 9.45289 | 15.81778 | 1435.56 | 1496.49 | 0.677003 | 0.733467 |  | clean
RAYFEE | Cu | 0.965847 | 10.03609 | 13.87561 | 1541.49 | 1596 | 0.668729 | 0.72741 |  | clean
RAYKEJ | Zn | 1.02513 | 7.36465 | 9.58596 | 1040.13 | 1014.63 | 0.474355 | 0.540594 |  | clean
RAYKIN | Zn | 1.03474 | 7.12348 | 9.49471 | 997.704 | 964.212 | 0.457986 | 0.534191 |  | clean
RAYKUZ | Zn | 1.05936 | 5.83949 | 8.96402 | 975.576 | 920.906 | 0.428764 | 0.516347 |  | clean
RAYLAG | Zn | 1.05948 | 5.70271 | 8.06325 | 998.872 | 942.798 | 0.418494 | 0.513032 |  | clean
RAYLEK | Zn | 1.06522 | 5.6431 | 8.02638 | 977.092 | 917.269 | 0.409633 | 0.510436 |  | clean
RAYLIO | Zn | 1.0883 | 5.0666 | 7.62459 | 1035.4 | 951.393 | 0.415158 | 0.489453 |  | clean
RAYLOU | Zn | 1.09861 | 5.19617 | 6.83933 | 1061.26 | 966.007 | 0.408101 | 0.48217 |  | clean
RAYLUA | Zn | 1.10539 | 4.81468 | 6.57685 | 1019.29 | 922.104 | 0.384412 | 0.476553 |  | clean
RAYMAG | Co | 0.853384 | 4.00379 | 6.11234 | 1907.98 | 2235.78 | 0.652297 | 0.740814 |  | clean
RAYMAH | Zn | 1.10695 | 4.7841 | 6.62415 | 1007.13 | 909.82 | 0.387435 | 0.476965 |  | clean
RAYMIP | In | 0.502799 | 9.80305 | 13.47425 | 2062.19 | 4101.42 | 0.897531 | 1.61054 |  | clean
RAYMOV | Mn | 0.424006 | 9.65699 | 13.90455 | 2067.02 | 4874.97 | 0.875956 | 1.9182 |  | clean
RAZGOQ | Cu | 1.6171 | 5.1443 | 5.22922 | 583.764 | 360.994 | 0.320473 | 0.317809 |  | clean
RAZXIA | Co, K | 1.56136 | 4.23308 | 7.67887 | 892.207 | 571.429 | 0.396849 | 0.287497 |  | clean
RAZYIC | Cu | 1.40501 | 6.20532 | 7.88308 | 1451.99 | 1033.43 | 0.64011 | 0.429698 |  | clean
RAZYOI | Cu | 1.07668 | 5.99694 | 7.72531 | 1538.25 | 1428.7 | 0.647186 | 0.568958 |  | clean
REBCAE | Zn | 0.887235 | 6.76795 | 10.04852 | 1087.99 | 1226.27 | 0.55979 | 0.705065 |  | clean
REDROI | Zn | 1.62315 | 3.52421 | 5.11492 | 0 | 0 | 0.393079 | 0.30205 |  | clean
REDYEG | Zn | 1.71779 | 5.30071 | 6.00247 | 845.373 | 492.128 | 0.357224 | 0.280386 |  | clean
REFJET | In, K | 1.48318 | 5.87073 | 6.27741 | 982.753 | 662.598 | 0.440075 | 0.305818 |  | clean
REFTON | Cd, Zn | 1.6071 | 5.78848 | 6.53018 | 617.505 | 384.235 | 0.258927 | 0.278501 |  | clean
REFTUT | Ca, Zn | 1.44048 | 5.81813 | 6.62287 | 606.517 | 421.051 | 0.256793 | 0.309825 |  | clean
REGJIW | Co | 2.18549 | 3.96906 | 4.19061 | 228.961 | 104.26 | 0.293771 | 0.170947 |  | clean
REGJIW01 | Co | 2.19605 | 3.75321 | 4.15601 | 207.569 | 94.2185 | 0.288051 | 0.168851 |  | clean
REGJIW02 | Co | 2.20306 | 4.03217 | 4.22072 | 306.391 | 140.193 | 0.274789 | 0.166669 |  | clean
REGLOG | Cd | 2.07119 | 3.24604 | 4.5216 | 0 | 0 | 0.381832 | 0.255972 |  | clean
REGQUR | Zn | 1.03259 | 5.47534 | 6.37556 | 2212.44 | 2142.62 | 0.694408 | 0.663542 |  | clean
REGRAY | Zn | 0.925798 | 5.54963 | 9.45537 | 2084.19 | 2251.23 | 0.734965 | 0.76591 |  | clean
REGREC | Zn | 0.899667 | 6.48187 | 7.78665 | 2264.4 | 2516.93 | 0.75066 | 0.79396 |  | clean
REGRIG | Zn | 0.813635 | 6.6287 | 9.2158 | 2118.4 | 2603.63 | 0.754339 | 0.90957 |  | clean
REGXOS | Co | 0.922207 | 7.12154 | 19.50714 | 1394.76 | 1512.42 | 0.622111 | 0.7212 |  | clean
REGYOT | Cu | 0.695062 | 10.16991 | 17.69324 | 1179.79 | 1697.39 | 0.824654 | 1.06939 |  | clean
REHHOD | Cd | 0.978772 | 7.30426 | 9.5023 | 1923.1 | 1964.81 | 0.708142 | 0.699779 |  | clean
REHJEV | Ag | 1.41572 | 3.70238 | 5.93433 | 0 | 0 | 0.278241 | 0.324367 |  | charged
REHJIZ | Ag | 1.43835 | 3.15092 | 4.31609 | 0 | 0 | 0.239429 | 0.336483 |  | charged
REHMEY | Cd | 1.17016 | 3.54705 | 5.06566 | 0 | 0 | 0.389222 | 0.427074 |  | clean
REJLEY | Co | 1.17199 | 4.84916 | 5.1864 | 1147.49 | 979.099 | 0.471279 | 0.448363 |  | clean
REJLIC | Co | 1.09096 | 4.27966 | 7.01256 | 1451.21 | 1330.21 | 0.530116 | 0.517614 |  | clean
REJVOS | Mg | 1.38833 | 3.67275 | 4.89378 | 0 | 0 | 0.29144 | 0.332581 |  | clean
RELLAW | Zn | 0.896016 | 5.59885 | 7.25508 | 1746.98 | 1949.72 | 0.644148 | 0.706446 |  | clean
RENWEM | Co | 1.54994 | 2.64694 | 3.12344 | 0 | 0 | 0.191173 | 0.292835 |  | clean
RENWEM01 | Co | 1.58333 | 2.69219 | 3.1523 | 0 | 0 | 0.157692 | 0.278659 |  | clean
REPCIZ | Cd | 0.971233 | 8.08911 | 8.96999 | 1801.52 | 1854.88 | 0.665736 | 0.69403 |  | clean
RESQAJ | Cd | 1.51504 | 3.72711 | 5.3045 | 350.081 | 231.07 | 0.223319 | 0.278317 |  | clean
RESSAK | Ni | 1.17983 | 3.74229 | 5.33633 | 607.301 | 514.737 | 0.367219 | 0.433852 |  | clean
RESWOC | Er | 1.9706 | 3.16699 | 5.10105 | 0 | 0 | 0.305866 | 0.233644 |  | clean
RESWUI | Er | 1.7076 | 2.52516 | 4.8204 | 0 | 0 | 0.361951 | 0.284936 |  | clean
RESWUI01 | Er | 1.66971 | 2.52745 | 4.81438 | 0 | 0 | 0.384438 | 0.297969 |  | clean
RESWUI02 | Er | 1.66971 | 2.47871 | 4.72323 | 0 | 0 | 0.38947 | 0.298609 |  | clean
RETBEZ | Zn | 1.36188 | 3.74465 | 5.70035 | 604.737 | 444.044 | 0.332315 | 0.33922 |  | clean
REWLEM | Cu, Zn | 0.703058 | 5.92009 | 12.46985 | 2001.6 | 2846.99 | 0.77549 | 1.02981 | hydrogenation | manual
REWNEO | Cu | 0.57834 | 6.94262 | 18.51106 | 2170.4 | 3631.46 | 0.847076 | 1.36235 |  | clean
REWNEO01 | Cu | 0.597667 | 6.76945 | 19.37323 | 2134.56 | 3690.83 | 0.841282 | 1.30665 |  | clean
REXCII | Zn | 1.37969 | 5.70512 | 8.08493 | 1533.06 | 1111.16 | 0.533342 | 0.452399 |  | clean
REXCOO | Zn | 1.32352 | 5.8473 | 8.77219 | 1580.64 | 1194.27 | 0.552284 | 0.482846 |  | clean
REXCUU | Zn | 1.36162 | 5.56771 | 8.63785 | 1553.07 | 1140.6 | 0.545786 | 0.462504 |  | clean
REXDAB | Zn | 1.28435 | 5.62434 | 10.30851 | 1624.65 | 1264.96 | 0.575701 | 0.505714 |  | clean
REXDEF | Zn | 1.36884 | 5.31586 | 8.48446 | 1486.68 | 1086.09 | 0.528772 | 0.458304 |  | clean
REXDIJ | Zn | 1.2857 | 7.09895 | 8.90631 | 1614.15 | 1255.47 | 0.571627 | 0.504998 |  | clean
REXDOP | Zn | 1.26275 | 6.23971 | 10.39698 | 1592.57 | 1261.2 | 0.58452 | 0.520916 |  | clean
REXDUV | Zn | 1.35953 | 5.67843 | 8.6384 | 1574.51 | 1158.13 | 0.556481 | 0.463291 |  | clean
REXFAD | Zn | 1.32806 | 6.69323 | 8.37909 | 1577.47 | 1187.8 | 0.554081 | 0.480078 |  | clean
REXFEH | Zn | 1.33437 | 5.96123 | 9.20954 | 1564.27 | 1172.3 | 0.560284 | 0.476845 |  | clean
REXFIL | Zn | 1.35848 | 5.77864 | 8.77344 | 1559.58 | 1148.03 | 0.548478 | 0.463688 |  | clean
REXFOR | Zn | 1.35087 | 6.22037 | 8.55578 | 1560.74 | 1155.35 | 0.549133 | 0.468983 |  | clean
REXFUX | Zn | 1.35522 | 6.18424 | 8.11173 | 1564.17 | 1154.18 | 0.549708 | 0.46526 |  | clean
REYBAA | Zn | 1.29344 | 3.50951 | 4.19945 | 0 | 0 | 0.223028 | 0.352901 |  | clean
REYCEF | Zn | 1.64652 | 2.8294 | 3.74512 | 0 | 0 | 0.0803557 | 0.232675 |  | clean
REYCOP | Zn | 1.19707 | 3.16913 | 3.95649 | 0 | 0 | 0.207824 | 0.393803 |  | clean
REYNUG | Zn | 1.8818 | 2.85113 | 3.09434 | 0 | 0 | 0.0393017 | 0.185621 |  | clean
REYPIW | Zn | 1.18423 | 5.27542 | 5.40721 | 1275.27 | 1076.88 | 0.480743 | 0.456728 |  | clean
REZVAU | Co | 1.10092 | 4.55903 | 5.17319 | 984.629 | 894.371 | 0.486643 | 0.495803 |  | clean
RIBDAJ | Ni | 0.92739 | 5.0342 | 5.97505 | 2125.73 | 2292.17 | 0.660757 | 0.719991 |  | clean
RIBDEN | Co | 0.93229 | 5.09508 | 6.08901 | 2102.77 | 2255.49 | 0.662157 | 0.707953 |  | clean
RIBTAZ | Cu | 0.877067 | 5.01622 | 7.94342 | 2434.55 | 2775.78 | 0.754382 | 0.809992 |  | clean
RICBEM | Cu | 0.399184 | 8.59238 | 11.37522 | 2293.24 | 5744.81 | 0.87561 | 2.07057 |  | clean
RICHIV | La | 1.68108 | 3.40584 | 4.32733 | 0 | 0 | 0.208435 | 0.255736 |  | clean
RIDCEN | In | 1.24785 | 5.81046 | 6.49506 | 1138.38 | 912.275 | 0.514127 | 0.487734 |  | charged
RIDDUE | Co | 1.46258 | 5.15922 | 6.19381 | 1097.36 | 750.292 | 0.486118 | 0.349499 |  | clean
RIDGIW | B, Zn | 0.939805 | 3.52892 | 5.01403 | 0 | 0 | 0.470581 | 0.62904 |  | clean
RIDKOE | Cu | 1.44651 | 4.02517 | 5.21819 | 537.846 | 371.822 | 0.243293 | 0.32119 |  | charged
RIFDUG01 | Zn | 0.86753 | 6.82625 | 13.00544 | 1892.66 | 2181.66 | 0.773279 | 0.836506 |  | clean
RIFQEC | Ce | 2.65252 | 2.94138 | 4.46708 | 0 | 0 | 0.203649 | 0.143579 |  | clean
RIFQUT | Co | 1.93171 | 4.23676 | 5.6172 | 932.413 | 482.688 | 0.380416 | 0.235676 |  | clean
RIFSOQ | Co | 0.716983 | 4.8446 | 12.93918 | 1401.79 | 1955.13 | 0.694364 | 0.953533 |  | clean
RIGWIP | Eu | 2.25257 | 5.17328 | 5.39694 | 642.217 | 285.105 | 0.328906 | 0.180967 |  | clean
RIHJUO | Co | 1.46403 | 5.14173 | 6.20887 | 1092.24 | 746.052 | 0.482549 | 0.348022 |  | clean
RIHXIR | Ca, Gd | 1.6766 | 2.56553 | 5.94269 | 0 | 0 | 0.23794 | 0.276872 |  | charged
RILVOZ | Mn | 1.30078 | 3.3071 | 4.31101 | 0 | 0 | 0.326116 | 0.370549 |  | clean
RINPEJ | Cd | 1.3132 | 4.14203 | 4.78251 | 354.863 | 270.227 | 0.25691 | 0.349178 |  | charged
RIPNIP | Zn | 1.54847 | 4.16072 | 5.40468 | 1112.05 | 718.159 | 0.409409 | 0.333761 |  | clean
RIPTAM | Ca, Tb | 1.36277 | 3.16505 | 5.57227 | 0 | 0 | 0.368917 | 0.381234 |  | clean
RIVDEF | B, Cd | 1.30487 | 4.40879 | 4.74355 | 840.318 | 643.986 | 0.318489 | 0.397089 |  | clean
RIWSUM | Cd | 1.1098 | 4.61739 | 5.96762 | 891.157 | 802.991 | 0.417951 | 0.515943 |  | clean
RIXBEG | Mn | 1.21211 | 4.04752 | 6.00946 | 533.028 | 439.751 | 0.277677 | 0.385683 |  | clean
RIXBIK | Mn | 1.14836 | 4.65776 | 6.35159 | 839.758 | 731.269 | 0.402329 | 0.444128 |  | clean
RIYDEJ | Na | 1.29858 | 2.52152 | 3.64809 | 0 | 0 | 0.177468 | 0.302272 |  | clean
ROGLOP | Ni | 1.2463 | 3.84019 | 5.33017 | 738.228 | 592.335 | 0.362136 | 0.415089 |  | clean
ROGMEG | Zn | 0.537487 | 9.91436 | 12.39266 | 2154.95 | 4009.31 | 0.818891 | 1.45627 |  | clean
ROGSAI | Ni | 1.17019 | 4.49108 | 7.2611 | 1533.03 | 1310.07 | 0.574311 | 0.520395 |  | clean
ROJNEJ | V | 1.69461 | 2.77756 | 4.01951 | 0 | 0 | 0.323714 | 0.265448 |  | clean
RONCIG | Cu, Gd | 1.45289 | 7.62606 | 9.09474 | 1021.06 | 702.779 | 0.396193 | 0.403118 |  | clean
RONZID | Cd | 1.11083 | 4.93162 | 6.44623 | 2532.99 | 2280.26 | 0.628402 | 0.67338 |  | clean
RONZUP | Ag, Cd | 1.87075 | 2.89312 | 4.06927 | 0 | 0 | 0.19389 | 0.234289 |  | clean_h
ROSCEH | Co | 1.08673 | 2.78001 | 5.64584 | 0 | 0 | 0.251965 | 0.459444 |  | clean
RUBHOM | Ag, La | 2.08698 | 3.15399 | 3.70221 | 0 | 0 | 0.136263 | 0.18492 |  | clean
RUBHUS | Ag, Tb | 2.29328 | 2.96877 | 3.58458 | 0 | 0 | 0.120504 | 0.157534 |  | clean
RUBTAK01 | Zr | 1.1983 | 4.00935 | 8.70379 | 1356.59 | 1132.1 | 0.564233 | 0.499624 |  | clean_h
RUBTAK02 | Zr | 1.23541 | 3.88559 | 8.49537 | 1269.35 | 1027.47 | 0.546897 | 0.483634 |  | clean_h
RUCGOM | Au, Pt, Zn | 2.16054 | 3.818 | 4.40498 | 373.846 | 173.034 | 0.3112 | 0.242488 |  | clean
RUFMUA | Ca | 1.5174 | 2.9225 | 4.11681 | 0 | 0 | 0.249391 | 0.247086 |  | clean
RUFMUA01 | Ca | 1.51217 | 2.77166 | 3.9762 | 0 | 0 | 0.273201 | 0.252234 |  | clean
RUHCED | Ga | 1.22419 | 5.99744 | 6.19327 | 1289.82 | 1053.61 | 0.613044 | 0.473829 |  | clean
RUJGOT | Mn | 1.70495 | 3.17193 | 3.71093 | 0 | 0 | 0.165606 | 0.22195 |  | clean
RULQIY | Cu, Yb | 1.57222 | 6.89767 | 8.45064 | 953.423 | 606.42 | 0.365717 | 0.361862 |  | clean
RULXOM | Fe | 0.839199 | 3.55595 | 15.35424 | 0 | 0 | 0.656385 | 0.776572 |  | clean
RULXUS | Mn | 0.842524 | 3.91499 | 15.25339 | 1428.39 | 1695.37 | 0.682611 | 0.790041 |  | clean
RUMWUS | Zn | 1.10502 | 4.39757 | 6.20107 | 1074.27 | 972.175 | 0.540767 | 0.509277 |  | clean
RUPRUQ | Ti | 0.820336 | 4.45929 | 12.08603 | 1842.58 | 2246.13 | 0.641933 | 0.845736 |  | clean_h
RUPZIM | Zn | 1.5496 | 3.25348 | 3.48373 | 0 | 0 | 0.109297 | 0.241223 |  | clean
RURPEA | Fe, Pt | 1.79681 | 3.99561 | 4.37304 | 575.569 | 320.329 | 0.37909 | 0.298038 |  | clean
RURQEB | Zn | 1.80091 | 2.89993 | 4.27619 | 0 | 0 | 0.180441 | 0.232364 |  | clean
RUSSAA | Cd, Co | 1.72591 | 3.1886 | 4.07915 | 0 | 0 | 0.214158 | 0.238155 |  | clean
RUTBUE | Na, Sn, Te | 1.84831 | 3.3167 | 5.46179 | 0 | 0 | 0.444214 | 0.277397 |  | clean
RUTNOK | Zn | 0.240823 | 14.64846 | 24.61262 | 1493.04 | 6199.71 | 0.898457 | 3.72789 | removed duplicate dimethylimidazolium moiety | manual
RUTPAY01 | Pd, Zn | 0.921669 | 7.40141 | 12.27499 | 1800.3 | 1953.31 | 0.676321 | 0.778687 |  | clean
RUVKAV | Cu | 0.601684 | 7.15447 | 11.95152 | 2148.72 | 3571.17 | 0.833422 | 1.30573 |  | clean
RUVKOJ | Eu | 1.66257 | 3.34125 | 4.75623 | 0 | 0 | 0.417309 | 0.336614 |  | clean
RUVMAX | Zn | 1.2008 | 4.41387 | 5.22433 | 1200.44 | 999.703 | 0.533911 | 0.475817 |  | clean
RUWWOW | La | 1.48575 | 3.90859 | 5.03981 | 854.797 | 574.853 | 0.418658 | 0.335028 |  | clean
RUWWOW01 | La | 1.48698 | 3.90108 | 5.0384 | 845.42 | 569.02 | 0.419203 | 0.334169 |  | clean
RUWWUC | La | 1.54997 | 4.00559 | 5.12851 | 622.544 | 401.649 | 0.35605 | 0.301361 |  | clean
RUWXAJ | La | 1.53238 | 4.0299 | 5.17293 | 622.056 | 405.942 | 0.323702 | 0.308749 |  | clean
RUWXEN | La | 1.46802 | 3.94141 | 5.03811 | 863.394 | 588.137 | 0.428363 | 0.342256 |  | clean
SABVOH | Al | 0.999416 | 5.9824 | 6.26548 | 1341.68 | 1333.73 | 0.671 | 0.590945 | solvent removal + hydrogenation + geom. Minimization (fine setting/cg) | manual
SABVOH01 | Al | 1.00596 | 6.20475 | 6.48998 | 1376.45 | 1377.25 | 0.684 | 0.586108 | solvent removal + hydrogenation + geom. Minimization (fine setting/cg) | manual
SABVUN | Al | 0.978971 | 6.76477 | 7.01984 | 1409.2 | 1439.47 | 0.69525 | 0.613446 | added hydrogen to hydroxyl + geom. Minimization (cg; medium) | manual
SABWAU | Al | 1.45295 | 2.76331 | 2.97851 | 0 | 0 | 0.202699 | 0.271006 |  | clean_h
SACDOR | Zn | 1.2392 | 7.63768 | 8.1061 | 1563.28 | 1261.52 | 0.625279 | 0.53483 |  | clean
SACDUX | Zn | 1.22736 | 7.59473 | 8.2086 | 1579.61 | 1286.99 | 0.625754 | 0.540783 |  | clean
SADLEQ | Nd | 1.50504 | 6.8054 | 7.11187 | 1400.26 | 930.384 | 0.602929 | 0.377304 |  | clean
SADLIU | Yb | 1.67165 | 6.48147 | 6.85652 | 1375.96 | 823.115 | 0.625026 | 0.338693 |  | clean
SADLOA | Nd | 1.5426 | 6.68348 | 7.06477 | 1356.97 | 879.666 | 0.597284 | 0.364812 |  | clean
SADMIV | Fe | 1.5669 | 2.78558 | 3.01628 | 0 | 0 | 0.134498 | 0.274175 |  | clean
SADMOB | Fe | 1.12119 | 5.8505 | 6.03687 | 1227.07 | 1094.44 | 0.521181 | 0.524243 |  | clean
SADMUH | Fe | 0.983742 | 7.3626 | 7.87521 | 1580.79 | 1606.92 | 0.642254 | 0.651194 |  | clean
SAHNIZ | Fe, Na | 1.29941 | 2.80668 | 7.37617 | 0 | 0 | 0.251847 | 0.368322 |  | charged
SAHYAD | Cd | 1.20366 | 4.15651 | 5.19203 | 500.079 | 377.454 | 0.376351 | 0.403362 |  | charged
SAHYAD01 | Cd | 1.32487 | 4.11856 | 5.10825 | 663.028 | 545.829 | 0.290885 | 0.336045 |  | charged
SAHYAD02 | Cd | 1.21472 | 4.1308 | 5.12494 | 669.073 | 551.162 | 0.375589 | 0.392823 |  | charged
SAHYAD03 | Cd | 1.21393 | 4.24745 | 5.20099 | 551.319 | 458.036 | 0.372114 | 0.392778 |  | charged
SAHYIK | Zn | 0.604717 | 7.83064 | 14.94618 | 2196 | 3631.45 | 0.827888 | 1.33219 |  | clean
SAHYIL | Cd | 1.21487 | 4.12363 | 5.10796 | 532.03 | 437.933 | 0.36152 | 0.396064 |  | charged
SAHYOQ | Zn | 0.589708 | 7.93903 | 15.11076 | 2196.85 | 3729.22 | 0.829071 | 1.3734 |  | clean
SAHYOQ02 | Zn | 0.58909 | 7.94237 | 15.06405 | 2167.99 | 3664.09 | 0.829292 | 1.37398 |  | clean
SAHYOQ03 | Zn | 0.591684 | 7.93521 | 15.10981 | 2176.9 | 3692.7 | 0.822324 | 1.36506 |  | clean
SAHYOQ04 | Zn | 0.589515 | 7.90748 | 15.08873 | 2185.38 | 3707.09 | 0.826072 | 1.37148 |  | clean
SAHYOQ05 | Zn | 0.589515 | 7.95726 | 15.07943 | 2191.62 | 3716.44 | 0.835528 | 1.37286 |  | clean
SAKDEP | Fe | 1.15323 | 3.20042 | 5.60133 | 0 | 0 | 0.323271 | 0.411732 |  | clean
SAKNOJ | Cd, Na | 0.827341 | 8.59451 | 15.48179 | 1022.19 | 1235.51 | 0.769982 | 0.849859 |  | clean
SAKRAZ | Zn | 1.03675 | 5.12904 | 5.58245 | 2049.59 | 1976.94 | 0.639935 | 0.640634 |  | clean
SAKRED | Zn | 1.03225 | 5.02553 | 5.5169 | 2059.04 | 1994.7 | 0.63429 | 0.644158 |  | clean
SALLAT | Cd | 1.48993 | 3.04229 | 4.08141 | 0 | 0 | 0.231913 | 0.33737 |  | clean
SALRON | Mn | 1.26064 | 3.10431 | 4.12811 | 0 | 0 | 0.235072 | 0.38654 |  | clean
SAMLAV | Cd | 1.19097 | 4.22304 | 6.03093 | 1099.84 | 891.458 | 0.49268 | 0.49005 | removed duplicate oxygen atoms + geom. Minimization (cg/fine) | manual
SAMLAV01 | Cd | 1.23375 | 4.58741 | 6.38858 | 1366.93 | 1140.5 | 0.513681 | 0.466478 |  | clean
SAMLAV02 | Cd | 1.19854 | 4.59798 | 6.36886 | 1341.56 | 1119.29 | 0.52872 | 0.491497 |  | clean
SAMLAV03 | Cd | 1.19858 | 3.99095 | 5.80959 | 1165.22 | 978.379 | 0.530532 | 0.493236 |  | clean
SAPBIW | Zn | 0.305675 | 23.23988 | 28.19349 | 915.155 | 2993.88 | 0.889103 | 2.89205 |  | charged
SAPJEA | Ga, Zn | 1.86126 | 3.23645 | 4.24257 | 0 | 0 | 0.0826798 | 0.219817 |  | charged
SAPJIE | Al, Zn | 1.76057 | 3.01558 | 4.07877 | 0 | 0 | 0.0669945 | 0.228661 |  | charged
SAQQAD | Tb | 0.899459 | 9.13911 | 10.6229 | 1613.6 | 1793.96 | 0.725848 | 0.761309 |  | clean
SAQQEH | Ho | 0.914395 | 9.13273 | 10.62623 | 1585.68 | 1734.13 | 0.729401 | 0.749458 |  | clean
SAQQIL | Er | 0.918282 | 9.10715 | 10.65559 | 1585.58 | 1726.68 | 0.726496 | 0.746108 |  | clean
SAQQOR | Y | 0.778283 | 9.07282 | 10.68647 | 1578.54 | 2028.23 | 0.712412 | 0.87052 |  | clean_h
SAQZOB | Cd | 1.07284 | 3.1503 | 5.52453 | 0 | 0 | 0.35412 | 0.481039 |  | clean
SARBOE | Zn | 1.20269 | 3.84015 | 5.04337 | 727.513 | 604.904 | 0.476424 | 0.446337 |  | clean
SARBUK | Zn | 1.29756 | 3.12956 | 6.397 | 0 | 0 | 0.479812 | 0.38483 |  | clean
SARCAR | Zn | 1.2987 | 3.10468 | 6.38546 | 0 | 0 | 0.474414 | 0.382818 |  | clean
SARGUP | Fe | 1.13144 | 10.99572 | 11.61679 | 1467.58 | 1297.08 | 0.717642 | 0.57007 |  | clean
SARHAW | Fe | 1.13288 | 10.82702 | 11.26396 | 1440.46 | 1271.49 | 0.706737 | 0.562478 |  | clean
SARHEA | Fe | 1.13912 | 10.94497 | 11.57288 | 1470.79 | 1291.17 | 0.718356 | 0.564009 |  | clean
SARMEE | Eu | 1.72993 | 3.44315 | 4.34974 | 0 | 0 | 0.248965 | 0.241141 |  | clean
SARMII | Gd | 1.74631 | 3.3718 | 4.27353 | 0 | 0 | 0.250133 | 0.239962 |  | clean
SARMOO | Eu | 1.4554 | 2.43072 | 5.19552 | 0 | 0 | 0.360207 | 0.333773 |  | clean
SARNOQ | Zn | 1.10826 | 6.16862 | 9.2766 | 1561.92 | 1409.34 | 0.551963 | 0.584699 |  | clean
SATBEW | Cu, W | 1.67019 | 5.38208 | 7.64046 | 773.255 | 462.973 | 0.335574 | 0.289642 |  | clean
SATBIA | Cu, W | 1.34087 | 5.48715 | 7.17909 | 1480.3 | 1103.98 | 0.478629 | 0.442684 |  | charged
SATCAT | Cu, W | 1.75009 | 5.34242 | 7.91788 | 772.313 | 441.299 | 0.344846 | 0.273147 |  | clean
SATCEX | Cu, W | 1.60057 | 4.9366 | 7.22744 | 705.709 | 440.912 | 0.319705 | 0.298907 |  | clean
SATNOR | Co | 1.18057 | 10.83707 | 11.53388 | 1422.89 | 1209.23 | 0.720307 | 0.542815 |  | clean
SATNOR01 | Co | 1.1767 | 10.81966 | 11.52913 | 1475.67 | 1249.97 | 0.720453 | 0.545576 |  | clean
SAXFII | Cd | 1.73837 | 2.52927 | 3.19795 | 0 | 0 | 0.0461276 | 0.220554 |  | clean
SAYKIO | U | 1.81918 | 3.22485 | 4.813 | 0 | 0 | 0.24319 | 0.260054 |  | clean
SEFBOV | Zn | 1.02534 | 5.15011 | 5.65834 | 2014.49 | 1964.71 | 0.639908 | 0.652335 |  | clean
SEFNIB | Zn | 1.55374 | 2.96178 | 3.8128 | 0 | 0 | 0.106055 | 0.227788 |  | charged
SEFSOM | Cd | 1.3092 | 4.63206 | 7.74471 | 763.018 | 582.813 | 0.326391 | 0.368073 |  | clean
SEGBIR | Cu | 1.22449 | 9.57778 | 10.04679 | 784.118 | 640.359 | 0.378421 | 0.422298 |  | clean
SEGBOX | Cu | 1.22462 | 9.53028 | 10.01901 | 761.481 | 621.813 | 0.375385 | 0.422982 |  | clean
SEHSOO | Ho | 1.35698 | 4.61822 | 5.47299 | 1774.23 | 1307.48 | 0.646954 | 0.463592 |  | clean
SEHSUU | Er | 1.3755 | 4.60331 | 5.44704 | 1787.79 | 1299.74 | 0.646476 | 0.456547 |  | clean
SEHTAB | Yb | 1.41024 | 4.59352 | 5.41612 | 1804.5 | 1279.57 | 0.673457 | 0.443859 |  | clean
SEHTEF | Y | 1.08146 | 4.61623 | 5.47631 | 1812.31 | 1675.8 | 0.660336 | 0.582629 |  | clean
SEHXIN | Eu | 1.5497 | 6.72226 | 7.02055 | 1432.24 | 924.202 | 0.605469 | 0.368068 |  | clean
SEHZUB | Co | 1.14687 | 4.04304 | 5.72411 | 664.31 | 579.24 | 0.371027 | 0.450149 |  | clean
SEJBAL | Ni | 1.17037 | 3.84303 | 5.28043 | 515.485 | 440.445 | 0.358189 | 0.439128 |  | clean
SEMFEX | Co | 1.27171 | 4.07041 | 5.91615 | 489.861 | 385.199 | 0.44332 | 0.384934 |  | charged
SEMFIB | Cd | 1.31707 | 4.17949 | 6.30171 | 516.499 | 392.156 | 0.44872 | 0.385907 |  | charged
SEMFOH | Cu | 1.15974 | 3.30481 | 7.8249 | 0 | 0 | 0.380102 | 0.458162 |  | clean
SEMNEF | Cu | 0.23723 | 12.93727 | 30.84703 | 1431.54 | 6034.4 | 0.936564 | 3.80753 |  | clean
SEMNIJ | Cu | 0.222127 | 13.58019 | 31.59316 | 1372.78 | 6180.18 | 0.94297 | 4.08481 |  | clean
SENVIR | Co | 0.850165 | 3.88956 | 15.36961 | 1419.77 | 1669.99 | 0.685858 | 0.775104 |  | clean
SENWAL | Zn | 0.731865 | 7.37482 | 8.65122 | 2321.04 | 3171.41 | 0.817617 | 1.07055 |  | clean
SENWEP | Zn | 1.23957 | 3.31524 | 5.93538 | 0 | 0 | 0.528571 | 0.516393 |  | clean
SENWIT | Zn | 0.783284 | 6.49629 | 8.52908 | 2426.3 | 3097.6 | 0.799535 | 0.980442 |  | clean
SENWOZ | Zn | 0.743064 | 7.13554 | 8.93321 | 2369.38 | 3188.66 | 0.814613 | 1.05202 |  | clean
SEQSIS | Ni | 1.1424 | 4.93164 | 5.53296 | 937.911 | 821.002 | 0.510333 | 0.480239 |  | clean
SEQSOY | Co | 1.00925 | 5.53555 | 6.18995 | 1231.88 | 1220.6 | 0.621465 | 0.581566 |  | clean
SEQTEP | Mn | 0.967552 | 5.22397 | 7.6925 | 1184.07 | 1223.78 | 0.511212 | 0.593398 |  | clean
SERCEZ | Zn | 0.708098 | 8.56931 | 10.07441 | 2178.7 | 3076.83 | 0.764677 | 1.05313 |  | clean
SERJOP | Er | 1.47492 | 8.02852 | 8.8151 | 1271.78 | 862.272 | 0.532486 | 0.391621 |  | clean
SERJUV | Y | 1.17608 | 8.12377 | 8.81658 | 1297.12 | 1102.91 | 0.542833 | 0.496336 |  | clean
SERKAC | Er | 1.63113 | 8.37059 | 8.95144 | 1131.53 | 693.709 | 0.474453 | 0.333437 |  | clean
SERKEG | Y | 1.31251 | 8.52081 | 9.10172 | 1144.89 | 872.291 | 0.487117 | 0.418114 |  | clean
SERKOQ | Zn | 0.951676 | 5.33077 | 7.14318 | 1973.05 | 2073.24 | 0.611628 | 0.684679 |  | clean
SERWAP | Si, Zn | 0.873598 | 4.05857 | 5.42763 | 1441.16 | 1649.68 | 0.582968 | 0.697501 |  | clean
SESDEA | Eu | 1.93436 | 2.67675 | 3.28889 | 0 | 0 | 0.102965 | 0.181776 |  | clean
SETFUT | Cd | 1.51085 | 2.59315 | 3.9907 | 0 | 0 | 0.44433 | 0.330958 |  | clean
SETPEO | In | 0.794221 | 3.66339 | 14.47047 | 0 | 0 | 0.774268 | 0.909242 |  | clean
SETQOZ | Fe | 0.989733 | 7.21199 | 7.78625 | 1571.14 | 1587.43 | 0.642912 | 0.644927 |  | clean
SETQUF | Fe | 0.992375 | 7.23477 | 7.79585 | 1569.64 | 1581.7 | 0.643662 | 0.643006 |  | clean
SETSIV | Cr, Zn | 0.702208 | 8.58608 | 10.19056 | 2121.87 | 3021.71 | 0.778 | 1.05363 |  | clean
SETSOB | Cr, Zn | 0.814512 | 4.9853 | 6.38657 | 2247.02 | 2758.73 | 0.686457 | 0.834374 |  | clean
SETTAO | Cr, Zn | 0.534109 | 10.03543 | 13.88196 | 2033.81 | 3807.85 | 0.862479 | 1.48197 |  | clean
SETWOF | Co, Mo | 1.91088 | 2.56398 | 4.09182 | 0 | 0 | 0.25158 | 0.243346 |  | clean
SETWUL | Co, Mo | 2.05864 | 2.9815 | 3.71353 | 0 | 0 | 0.232258 | 0.212575 |  | clean
SETXAS | Mo, Zn | 2.01139 | 3.02112 | 3.80992 | 0 | 0 | 0.255625 | 0.228731 |  | clean
SEVLEM | Cd | 0.963135 | 7.37433 | 9.1752 | 1904.96 | 1977.87 | 0.616038 | 0.695704 |  | clean
SEVWEV | Nd | 1.94884 | 2.52683 | 3.1447 | 0 | 0 | 0.129734 | 0.213203 |  | clean_h
SEWCED | Cd | 0.810307 | 9.5104 | 12.17369 | 1600.3 | 1974.94 | 0.629028 | 0.82543 |  | clean
SEYDUW | Y | 1.64876 | 3.25219 | 4.09478 | 0 | 0 | 0.289577 | 0.278816 |  | clean
SEYFAE | Er | 2.02738 | 3.30607 | 4.13987 | 0 | 0 | 0.290321 | 0.229576 |  | clean
SEYFEI | Lu | 2.14126 | 3.18681 | 4.05966 | 0 | 0 | 0.279971 | 0.211712 |  | clean
SIBMIB | Cd | 2.03136 | 2.48118 | 3.58684 | 0 | 0 | 0.114139 | 0.194394 |  | clean
SICDAL | Ga | 1.71176 | 2.57119 | 2.83865 | 0 | 0 | 0.100933 | 0.237752 |  | clean
SICZIP | Cd | 0.708799 | 6.7068 | 10.1336 | 2151.28 | 3035.11 | 0.789565 | 1.03962 |  | clean
SICZOV | In | 0.419881 | 11.86635 | 18.76086 | 1742.99 | 4151.14 | 0.897052 | 2.00629 |  | clean
SIFVAG | Ag, Na | 1.16245 | 3.49181 | 5.52904 | 0 | 0 | 0.265974 | 0.419167 |  | clean
SIKYER | Eu | 1.2109 | 4.26393 | 6.53029 | 1609.58 | 1329.24 | 0.616585 | 0.514365 |  | clean
SINXET | Eu | 1.72217 | 3.8237 | 4.94582 | 302.337 | 175.556 | 0.2469 | 0.28797 |  | charged
SIPVOD | U | 2.21172 | 3.29938 | 3.92493 | 0 | 0 | 0.075604 | 0.173718 |  | clean
SIPWUK | Ca, Cu | 1.68555 | 3.02694 | 3.80122 | 0 | 0 | 0.259013 | 0.253062 |  | clean
SIQQEO | Sr | 1.02212 | 4.73377 | 5.38066 | 1432.37 | 1401.37 | 0.509921 | 0.578605 |  | clean
SISFEH | Ni, Sr | 1.61069 | 3.6646 | 4.41588 | 0 | 0 | 0.252344 | 0.264589 |  | clean
SIVKAK | Ag, Mn | 1.95562 | 3.83047 | 4.30972 | 62.9117 | 32.1697 | 0.0848391 | 0.213666 |  | clean
SIWGUB | Cu | 1.49318 | 3.53509 | 4.98549 | 0 | 0 | 0.267651 | 0.31121 |  | clean
SIZPAT | Ni, Pr | 1.7003 | 2.83349 | 4.43551 | 0 | 0 | 0.185635 | 0.234051 |  | charged
SIZPEX | Ce, Ni | 1.87965 | 2.5343 | 4.13148 | 0 | 0 | 0.155768 | 0.190999 |  | charged
SIZPUN | Zn | 0.693763 | 6.71018 | 19.23296 | 2041.86 | 2943.17 | 0.835594 | 1.09343 |  | clean
SOBZOY | Cd, Ni | 1.12835 | 4.41309 | 5.37839 | 1348.72 | 1195.3 | 0.42841 | 0.52017 |  | clean
SOCPOQ | Cd | 1.12643 | 3.38394 | 7.14775 | 0 | 0 | 0.414964 | 0.482314 |  | charged
SODZIV | Cd | 1.2688 | 5.25681 | 6.23207 | 960.571 | 757.073 | 0.394362 | 0.423982 |  | clean
SOGWIV | Cd | 1.58004 | 3.07749 | 4.05004 | 0 | 0 | 0.348649 | 0.328859 |  | charged
SOHGUS | Co | 0.723839 | 8.17839 | 9.69532 | 1679.26 | 2319.94 | 0.709962 | 0.966892 |  | clean
SOHMEI | Zn | 1.19399 | 8.02301 | 8.65383 | 1629.56 | 1364.8 | 0.644341 | 0.565001 |  | clean
SOHMUY | Zn | 1.2172 | 7.57022 | 8.20693 | 1594.98 | 1310.37 | 0.631466 | 0.548333 |  | clean
SOJDEB | Cr | 1.15595 | 3.12347 | 4.05829 | 0 | 0 | 0.35129 | 0.422452 |  | clean
SOJGOO | Ce | 1.24524 | 4.92061 | 6.25393 | 697.931 | 560.477 | 0.437055 | 0.409369 |  | clean
SOKKOT | In | 1.21138 | 5.66918 | 6.1792 | 712.323 | 588.024 | 0.40794 | 0.445872 |  | ion
SOMCON | Zn | 1.23046 | 7.39172 | 8.11348 | 1588.21 | 1290.74 | 0.629025 | 0.539253 |  | clean
SONTAR | Pr | 1.00094 | 5.28288 | 6.97799 | 1967.85 | 1965.99 | 0.642096 | 0.668849 | removed duplicate amino groups + geom. Minimization (cg/fine) | manual
SONTUL | Cu | 0.882976 | 6.55104 | 11.07564 | 1951.66 | 2210.32 | 0.753472 | 0.814464 | removed bound oxygen atoms | neutral_b
SONVAT | Cu | 0.88151 | 6.56576 | 13.17959 | 1890.62 | 2144.75 | 0.762921 | 0.818172 | removed bound oxygen atoms | neutral_b
SONVEX | Cu | 0.879921 | 6.62162 | 13.20026 | 1923.4 | 2185.88 | 0.764375 | 0.820698 | removed bound oxygen atoms | neutral_b
SONVIB | Cu | 0.881013 | 6.63982 | 13.1935 | 1925.45 | 2185.5 | 0.76356 | 0.819899 | removed bound oxygen atoms | neutral_b
SOPPOD | K, Tb | 2.08303 | 2.58083 | 2.85187 | 0 | 0 | 0.250895 | 0.162173 |  | clean
SOQDEI | Cd | 1.01764 | 4.21738 | 5.80403 | 1442.75 | 1417.74 | 0.565654 | 0.580514 |  | clean
SOTTUR | Sr | 1.5081 | 3.54585 | 4.85387 | 0 | 0 | 0.299929 | 0.306151 |  | clean
SOVHAM | Cd, Ni | 1.17469 | 4.19849 | 4.88485 | 1105.8 | 941.355 | 0.410396 | 0.469411 |  | clean
SOWYIM | Na, Si | 0.583205 | 3.44639 | 4.22287 | 0 | 0 | 0.512235 | 1.06247 |  | clean
SOWYOS | Rb, Si | 0.863407 | 4.10262 | 5.46116 | 1124.74 | 1302.67 | 0.391155 | 0.68089 |  | clean
SOXHUI | Li | 1.42608 | 2.65532 | 3.26626 | 0 | 0 | 0.0218014 | 0.201755 |  | clean
SOXZIP | Ba, Co | 1.74398 | 3.38973 | 4.84806 | 0 | 0 | 0.30612 | 0.273281 |  | clean
SOYWOT | Cu | 0.881994 | 6.57882 | 13.17071 | 1908.8 | 2164.19 | 0.763835 | 0.817411 | removed bound oxygen atoms | neutral_b
SUGVUM | Cu | 1.1064 | 4.06776 | 5.79435 | 921.585 | 832.954 | 0.460455 | 0.485614 |  | clean
SUGWEX03 | Cu | 1.09035 | 4.19574 | 5.93984 | 979.898 | 898.699 | 0.468656 | 0.498014 |  | clean
SUHHOT | La | 2.18322 | 2.62208 | 3.34085 | 0 | 0 | 0.102018 | 0.167597 |  | clean
SUJNUH | Cu | 1.24948 | 6.59808 | 7.55155 | 827.554 | 662.318 | 0.381203 | 0.425707 |  | clean
SUJQOE | Zn | 1.20423 | 2.83947 | 4.04841 | 0 | 0 | 0.288608 | 0.403738 |  | clean
SUJREV | Zn | 1.22146 | 3.04808 | 4.09412 | 0 | 0 | 0.307588 | 0.400979 |  | clean
SUKNOC | Cd, K | 0.725109 | 11.40732 | 12.16593 | 1757.03 | 2423.12 | 0.686264 | 0.969791 |  | charged
SUKNUI | Cd, Na | 0.775347 | 10.30174 | 11.25061 | 1749.06 | 2255.84 | 0.653506 | 0.881413 |  | charged
SUKPAQ | Cd, Cs | 0.724624 | 9.59953 | 13.14811 | 1787.38 | 2466.63 | 0.669986 | 0.989544 |  | charged
SUKYIH | Cu | 0.59954 | 7.09331 | 9.64677 | 2271.34 | 3788.47 | 0.824783 | 1.28219 |  | clean
SUKYON | Cu | 0.52652 | 7.28639 | 10.7978 | 2700.85 | 5129.63 | 0.848648 | 1.46579 |  | clean
SULKIU | Zn | 1.26023 | 3.08346 | 5.12422 | 0 | 0 | 0.447422 | 0.417756 |  | clean
SUNHUF | Nd | 1.26553 | 4.08998 | 6.56646 | 1216.9 | 961.574 | 0.514555 | 0.448895 |  | clean
SUNJER | Yb | 1.43298 | 3.79637 | 4.80272 | 1164.79 | 812.846 | 0.553049 | 0.401053 |  | clean
SUNJIV | Dy | 1.36084 | 3.90131 | 4.89155 | 1260.4 | 926.198 | 0.534843 | 0.428789 |  | clean
SUNJOB | Ho | 1.37509 | 3.8976 | 4.89634 | 1299.14 | 945.748 | 0.535427 | 0.423706 |  | clean
SUNJOB01 | Ho | 1.37366 | 3.89627 | 4.89048 | 1275.98 | 927.923 | 0.537588 | 0.424703 |  | clean
SUNLET | Cu | 0.621573 | 10.10535 | 14.87522 | 1516.47 | 2439.72 | 0.71155 | 1.18052 |  | clean
SUPLOF | Zn | 0.800346 | 5.81764 | 9.82615 | 1918.96 | 2397.66 | 0.679576 | 0.846158 |  | clean
SUSZIQ | Al | 1.91816 | 5.33422 | 6.28536 | 610.28 | 318.158 | 0.40726 | 0.224394 |  | clean
SUSZOW | Al | 1.91864 | 5.41678 | 6.37021 | 632.798 | 329.816 | 0.407204 | 0.224281 |  | clean
SUTBIT | Ni | 0.856018 | 7.95784 | 8.38333 | 1535.38 | 1793.62 | 0.709037 | 0.769252 |  | clean
TACJIS | Cd | 1.22564 | 3.1608 | 4.83288 | 0 | 0 | 0.381477 | 0.451659 |  | clean
TACPAP | Zn | 1.70548 | 6.06319 | 6.18933 | 522.334 | 306.269 | 0.248494 | 0.2531 |  | clean
TACYAX | Cu | 1.22536 | 2.69611 | 5.07169 | 0 | 0 | 0.232526 | 0.405104 |  | clean
TADCAE | Zn | 1.61627 | 3.03191 | 4.68506 | 0 | 0 | 0.243923 | 0.286642 |  | clean
TADWEC | Zn | 0.782876 | 12.22348 | 12.9835 | 1397.39 | 1784.95 | 0.636841 | 0.848142 | removed bound symmetric solvents | manual
TADWIG | Zn | 0.782648 | 12.01293 | 12.20204 | 1553.3 | 1984.68 | 0.682475 | 0.861346 | removed bound symmetric solvents | manual
TADYEE | Mo, Ni | 1.06115 | 5.84385 | 6.41454 | 1123.59 | 1058.84 | 0.43073 | 0.514839 |  | clean
TADYII | Ni, W | 1.11527 | 4.04573 | 4.96323 | 1270.56 | 1139.24 | 0.418965 | 0.497923 |  | clean
TAFBIN | Cd | 1.6684 | 3.22691 | 4.89948 | 0 | 0 | 0.205153 | 0.248859 |  | clean
TAFCIO | Co | 1.5848 | 2.87014 | 5.00686 | 0 | 0 | 0.139118 | 0.24634 |  | clean
TAGBUZ | Ag | 1.22769 | 3.41141 | 4.64533 | 0 | 0 | 0.33938 | 0.391831 |  | clean
TAGCIP | Pu | 3.86501 | 2.59796 | 3.30015 | 0 | 0 | 0.137143 | 0.0904046 |  | clean
TAGSEB | Cu, V | 1.3278 | 4.12237 | 5.65756 | 774.886 | 583.588 | 0.338378 | 0.377653 |  | clean
TAKYEL | Co, Eu | 1.56884 | 3.12698 | 7.08036 | 0 | 0 | 0.308273 | 0.307236 |  | clean
TAKYOV | Co, Dy | 1.61174 | 3.04881 | 7.07022 | 0 | 0 | 0.311189 | 0.297588 |  | clean
TALJUM | Cu | 1.28861 | 2.57519 | 5.82492 | 0 | 0 | 0.411897 | 0.400558 |  | charged
TAMJAU | Ag | 1.37984 | 6.94851 | 8.92381 | 1009.3 | 731.462 | 0.430796 | 0.393533 |  | charged
TAMJEY | Ag | 1.16758 | 7.41632 | 9.35755 | 1480.9 | 1268.35 | 0.524594 | 0.526174 |  | charged
TAMZUE | Co, Gd | 1.60316 | 3.89872 | 4.64123 | 149.304 | 93.1311 | 0.237383 | 0.28196 |  | charged
TANBAN | Co, La | 1.53411 | 3.94427 | 4.68355 | 164.335 | 107.121 | 0.239818 | 0.298102 |  | charged
TANBER | Co, Sm | 1.55724 | 3.9752 | 4.69623 | 171.07 | 109.855 | 0.23973 | 0.294203 |  | charged
TANBIV | Co, Eu | 1.57743 | 3.93255 | 4.67591 | 161.358 | 102.292 | 0.239463 | 0.288217 |  | charged
TANBOZ | Cu | 1.06143 | 4.26508 | 6.76714 | 2370.9 | 2233.69 | 0.549775 | 0.68068 |  | clean
TANLAX | Tb | 2.18662 | 2.5322 | 3.96455 | 0 | 0 | 0.0977162 | 0.166281 |  | charged
TAPHOJ | Zn | 1.43274 | 2.55144 | 3.98582 | 0 | 0 | 0.138153 | 0.273957 |  | clean
TAPKAY | Cu | 2.00081 | 2.46148 | 4.32619 | 0 | 0 | 0.18475 | 0.204499 |  | clean
TAPXIT | Na, Yb | 1.57809 | 5.36843 | 5.69893 | 413.702 | 262.154 | 0.230579 | 0.260396 |  | clean
TAPXIT01 | Na, Yb | 1.57809 | 5.41483 | 5.77413 | 412.568 | 261.435 | 0.222098 | 0.261468 |  | clean
TAPXOZ | Na, Tb | 1.55868 | 5.13657 | 5.5044 | 378.258 | 242.678 | 0.201892 | 0.260634 |  | clean
TAQGEZ | Cd | 0.927217 | 8.25863 | 8.38886 | 1694.3 | 1827.3 | 0.673089 | 0.761784 |  | clean
TARVOX | Co | 1.56156 | 4.38256 | 4.82249 | 526.359 | 337.073 | 0.27538 | 0.264151 |  | clean
TARVUD | Ni | 1.5754 | 5.0572 | 5.52201 | 656.507 | 416.725 | 0.279587 | 0.275564 |  | clean
TARWAK | Cu | 1.61442 | 5.11854 | 5.7222 | 679.855 | 421.113 | 0.258797 | 0.270439 |  | clean
TARWEO | Cd | 1.76228 | 5.41792 | 5.90162 | 705.983 | 400.609 | 0.289218 | 0.262996 |  | clean
TASJUT | Ag | 1.51154 | 3.85282 | 4.28411 | 316.295 | 209.253 | 0.273531 | 0.29139 |  | charged
TASVUG | Tb | 1.19319 | 6.84404 | 7.60995 | 1626.73 | 1363.34 | 0.545132 | 0.516839 |  | clean
TASWOB | Tb | 1.26788 | 6.56977 | 7.28953 | 1552.78 | 1224.7 | 0.539079 | 0.474995 |  | clean
TASXIW | Zn | 1.10616 | 4.8419 | 7.39302 | 1870.94 | 1691.37 | 0.637611 | 0.559191 |  | clean
TASYUJ | Cu | 0.620401 | 10.73897 | 12.08736 | 1447.82 | 2333.69 | 0.722824 | 1.18665 |  | charged
TASZAQ | Zn | 0.609743 | 11.20672 | 12.48204 | 1367.29 | 2242.4 | 0.702711 | 1.21354 |  | charged
TASZEU | Cu, Fe | 0.559582 | 10.9248 | 12.15025 | 1782.57 | 3185.54 | 0.777633 | 1.35766 |  | charged
TATPOV | Zn | 0.932619 | 6.39643 | 8.94506 | 1806.99 | 1937.55 | 0.712335 | 0.725327 |  | clean
TATSIS | Co | 1.48587 | 2.43302 | 4.50814 | 0 | 0 | 0.278197 | 0.274774 |  | clean
TAXHUX | Zn | 1.66232 | 3.06361 | 3.51407 | 0 | 0 | 0.083277 | 0.265144 |  | clean
TAYNEN | Cd | 1.3024 | 3.45332 | 5.31191 | 0 | 0 | 0.277707 | 0.368122 |  | clean
TAZLIR | Cd, Sm | 0.972357 | 6.77118 | 11.03662 | 2060.15 | 2118.72 | 0.755453 | 0.749921 |  | clean
TAZLOX | Cd, Eu | 0.977004 | 6.76913 | 11.11165 | 2028.59 | 2076.34 | 0.757403 | 0.745397 |  | clean
TAZLUD | Cd, Gd | 0.98349 | 6.7889 | 11.12433 | 2032.34 | 2066.46 | 0.758988 | 0.740599 |  | clean
TEBCEK | Co | 1.54308 | 2.86477 | 3.71564 | 0 | 0 | 0.0934354 | 0.2279 |  | clean
TEBFUD | Dy | 2.11286 | 2.67049 | 3.69312 | 0 | 0 | 0.187128 | 0.194798 |  | clean
TEBSAW | Zn | 1.22508 | 3.9441 | 5.155 | 765.079 | 624.511 | 0.420548 | 0.464245 |  | clean
TEBWII | Cu | 0.966019 | 3.30977 | 7.57165 | 0 | 0 | 0.403725 | 0.586806 |  | clean
TEBYIK | Co | 1.26306 | 5.36085 | 5.562 | 906.2 | 717.467 | 0.386797 | 0.371058 |  | clean
TECTUS | Ca | 1.12529 | 3.60905 | 5.16992 | 0 | 0 | 0.485769 | 0.481381 |  | clean
TECVEE | Ca | 1.16711 | 4.18887 | 6.29319 | 887.47 | 760.398 | 0.436151 | 0.436101 |  | clean
TEDGOA | Zn | 0.69107 | 7.7807 | 8.51326 | 2272.97 | 3289.06 | 0.775409 | 1.09357 |  | clean
TEDGUG | Zn | 0.783224 | 5.38482 | 14.40061 | 1636.95 | 2090.02 | 0.62762 | 0.889857 |  | charged
TEDHAN | Zn | 0.899209 | 9.53567 | 10.07922 | 1876.13 | 2086.42 | 0.651283 | 0.797797 |  | clean
TEDLUK | Zn | 1.32625 | 4.6318 | 5.52889 | 461.417 | 347.912 | 0.292837 | 0.34361 |  | clean
TEDSIG | Zn | 1.15314 | 3.35688 | 5.45758 | 0 | 0 | 0.408665 | 0.457364 |  | clean
TEFWIL | In | 1.1222 | 5.71178 | 18.12978 | 1402.47 | 1249.74 | 0.58168 | 0.571628 |  | clean
TEFWOR | In | 1.43313 | 4.61719 | 8.09113 | 1048.33 | 731.498 | 0.468161 | 0.377463 |  | clean
TEHRUU | Nd, Ru | 1.55312 | 3.65221 | 4.78045 | 0 | 0 | 0.38454 | 0.357345 |  | clean
TEJGAS | Eu | 1.91081 | 3.77757 | 4.74057 | 501.319 | 262.36 | 0.316372 | 0.244159 |  | clean
TEJGEW | Gd | 1.92155 | 3.80073 | 4.65952 | 520.879 | 271.072 | 0.312631 | 0.24371 |  | clean
TEJGIA | Sm | 1.88003 | 3.84764 | 4.64544 | 531.166 | 282.049 | 0.309835 | 0.25002 |  | clean
TEJGIA01 | Sm | 1.88324 | 3.86357 | 4.64155 | 550.144 | 292.626 | 0.310204 | 0.249193 |  | clean
TEJLOL | Cd | 1.25899 | 4.97084 | 6.35231 | 1520.06 | 1207.36 | 0.548674 | 0.488266 |  | clean
TEJQAC | Cu | 1.53008 | 3.19439 | 3.76144 | 0 | 0 | 0.0542392 | 0.241864 |  | clean
TEMPAE | Zn | 0.807529 | 4.32378 | 9.74642 | 1879.9 | 2327.97 | 0.625797 | 0.835575 |  | clean
TEMPEI | Cu | 0.592467 | 10.86579 | 15.71457 | 1722.15 | 2906.75 | 0.725005 | 1.26272 |  | clean
TENLIJ | Zn | 1.14422 | 4.41973 | 5.37557 | 974.513 | 851.684 | 0.469126 | 0.489966 |  | clean
TEPGUS | Zn | 1.29312 | 3.85849 | 4.9384 | 594.373 | 459.643 | 0.389605 | 0.394415 |  | clean
TEQPAI | Zn | 1.19067 | 3.70386 | 6.00734 | 0 | 0 | 0.532756 | 0.500528 |  | clean
TEQPEM | Zn | 0.572911 | 9.15782 | 17.24345 | 1980.12 | 3456.24 | 0.856769 | 1.44767 |  | clean
TEQTAM | Cd | 1.26357 | 5.8334 | 6.9771 | 1027.67 | 813.311 | 0.446784 | 0.412767 |  | clean
TEQTEQ | Mn | 1.15116 | 5.81974 | 6.71223 | 1031.38 | 895.947 | 0.445762 | 0.446487 |  | clean
TEQVAO | Mg, Zn | 1.19795 | 3.52951 | 4.70544 | 0 | 0 | 0.300138 | 0.42662 | hydrogenation | manual
TEQVOC | Ba, Zn | 1.49315 | 3.99776 | 5.38838 | 392.994 | 263.198 | 0.206512 | 0.303954 |  | clean
TERFIH | Ir, Zn | 1.20336 | 6.18537 | 8.67393 | 1627.69 | 1352.62 | 0.680491 | 0.543978 |  | clean
TERFUT | Rh, Zn | 0.900361 | 6.58905 | 8.54041 | 1740.44 | 1933.05 | 0.6972 | 0.740125 |  | clean
TERNUA | Eu | 1.44294 | 4.73004 | 7.01847 | 1160.61 | 804.334 | 0.544513 | 0.384753 |  | clean
TESGOO | Zn | 1.92126 | 3.62922 | 4.76391 | 0 | 0 | 0.263091 | 0.237292 |  | clean
TESGUU | Zn | 1.92111 | 3.58268 | 4.82436 | 0 | 0 | 0.262239 | 0.237597 |  | clean
TESHAB | Zn | 1.8144 | 3.84947 | 5.24315 | 581.088 | 320.264 | 0.304963 | 0.26785 |  | clean
TETWOG | Co | 1.56701 | 3.07417 | 3.76455 | 0 | 0 | 0.220069 | 0.265651 |  | clean
TETWUM | Cd | 1.70578 | 2.81869 | 4.92925 | 0 | 0 | 0.165276 | 0.254921 |  | clean
TETZEZ | Zn | 0.736025 | 6.73057 | 10.62365 | 1796.82 | 2441.26 | 0.69042 | 0.938858 |  | clean
TETZID | Cd | 1.3464 | 3.8044 | 5.13889 | 583.773 | 433.582 | 0.336356 | 0.355598 |  | clean
TEVZEA | Zn | 1.97043 | 3.52297 | 4.59329 | 0 | 0 | 0.242519 | 0.224788 |  | clean
TEVZIE | Zn | 1.88802 | 3.64059 | 4.89772 | 0 | 0 | 0.27831 | 0.246791 |  | clean
TEVZOK | Zn | 1.97903 | 3.54471 | 4.56897 | 0 | 0 | 0.242419 | 0.222484 |  | clean
TEVZUQ | Zn | 1.89478 | 3.6521 | 4.84681 | 0 | 0 | 0.273979 | 0.2449 |  | clean
TEWFUY | Cu | 1.20256 | 3.82985 | 5.18884 | 512.971 | 426.292 | 0.385178 | 0.405582 |  | clean
TEWFUY01 | Cu | 1.20333 | 3.76853 | 5.12402 | 527.006 | 438.236 | 0.378279 | 0.405041 |  | clean
TEWGEJ | Cu | 1.1805 | 3.22353 | 4.12717 | 0 | 0 | 0.394722 | 0.419827 |  | clean
TEWGEJ01 | Cu | 1.3058 | 3.89364 | 5.11919 | 601.309 | 509.37 | 0.21776 | 0.323814 |  | clean
TEXTOH | Eu | 1.14671 | 6.73872 | 7.36714 | 876.003 | 763.927 | 0.426022 | 0.460458 |  | clean
TEYHIP | Cd | 0.866215 | 6.12269 | 7.18204 | 1710.73 | 1974.95 | 0.637069 | 0.724923 |  | charged
TEYLIU | Ce, Co | 1.96259 | 2.98813 | 3.92448 | 0 | 0 | 0.154493 | 0.192641 |  | clean
TICPOL | Co | 1.37072 | 2.84557 | 4.32147 | 0 | 0 | 0.193531 | 0.348488 |  | charged
TIDMEA | Pr | 1.747 | 4.95275 | 6.05011 | 1244.81 | 712.542 | 0.421755 | 0.309934 |  | clean
TIFBOA | Mn, Mo | 1.37462 | 3.53239 | 4.67398 | 0 | 0 | 0.294006 | 0.361225 |  | clean
TIFDOB | Mn | 1.19963 | 2.69337 | 5.9292 | 0 | 0 | 0.300903 | 0.418166 |  | clean
TIFHAT | Nd | 0.904587 | 5.31323 | 8.78262 | 1585.3 | 1752.51 | 0.588239 | 0.72961 |  | charged
TIFHEX | Sm | 0.922778 | 5.24575 | 8.69858 | 1560.43 | 1691.01 | 0.589329 | 0.712967 |  | charged
TIGDOD | Zn | 0.941106 | 4.63527 | 6.08857 | 1415.28 | 1503.85 | 0.581027 | 0.643704 |  | clean
TIKMUW | Pr | 1.56665 | 3.1317 | 4.97756 | 0 | 0 | 0.322571 | 0.306963 |  | clean
TIKXER | Cu, Eu | 2.26284 | 2.55371 | 3.09349 | 0 | 0 | 0.0403164 | 0.142713 |  | clean
TILDIC | Tb | 2.02302 | 3.27836 | 4.17022 | 0 | 0 | 0.219926 | 0.206697 |  | clean
TIMMIM | Ag | 1.4581 | 2.83048 | 4.78334 | 0 | 0 | 0.20406 | 0.307114 |  | charged
TIQGEG | Cu | 2.17194 | 3.07037 | 3.98024 | 0 | 0 | 0.221171 | 0.202427 |  | clean
TIQGEG01 | Cu | 2.18618 | 3.05406 | 3.99152 | 0 | 0 | 0.222502 | 0.200472 |  | clean
TIQGIK | Cu | 2.44635 | 2.56477 | 3.10962 | 0 | 0 | 0.0540213 | 0.145294 |  | clean
TIQGUW | Eu, Na | 1.57704 | 3.43779 | 4.96978 | 0 | 0 | 0.216128 | 0.246639 |  | clean
TIQHAD | Gd, Na | 1.59594 | 3.41905 | 4.94141 | 0 | 0 | 0.210336 | 0.241584 |  | clean
TIQHEH | Na, Tb | 1.5902 | 3.44222 | 4.93102 | 0 | 0 | 0.214673 | 0.243547 |  | clean
TIQHIL | Dy, Na | 1.6098 | 3.41712 | 4.95366 | 0 | 0 | 0.212832 | 0.238494 |  | clean
TIRLIQ | Zn | 1.34501 | 4.02438 | 5.16708 | 557.687 | 414.633 | 0.313872 | 0.364207 |  | clean
TIRQOB | Zn | 1.1916 | 5.1125 | 6.9378 | 1282.97 | 1076.68 | 0.557369 | 0.467666 |  | clean
TIRRIW | Co | 1.07096 | 5.02444 | 6.09614 | 1172.38 | 1094.7 | 0.545513 | 0.521279 |  | clean
TISGUY | Ni | 1.25359 | 3.50712 | 5.93335 | 0 | 0 | 0.229707 | 0.369109 |  | clean
TISHAF | Fe | 0.802555 | 4.41521 | 10.6324 | 1792.77 | 2233.83 | 0.70537 | 0.824372 |  | clean
TISKOW | Zn | 1.55821 | 2.95571 | 6.20375 | 0 | 0 | 0.332862 | 0.32725 |  | clean
TISLIR | Cd | 2.06145 | 3.35985 | 3.87098 | 0 | 0 | 0.160116 | 0.219605 |  | clean
TIVFAG | Cu | 2.41228 | 2.65429 | 3.16189 | 0 | 0 | 0.0644258 | 0.149571 |  | clean
TIVFEK | Cu | 2.43494 | 2.61456 | 3.16738 | 0 | 0 | 0.0606102 | 0.14743 |  | clean
TIVFIO | Cu | 2.46082 | 2.53539 | 3.10272 | 0 | 0 | 0.0504015 | 0.143237 |  | clean
TIVXOM | Ag | 1.67755 | 4.20151 | 5.78959 | 322.797 | 192.422 | 0.150394 | 0.253822 |  | charged
TIVYAZ01 | Co | 0.77854 | 6.91963 | 8.9528 | 2028.63 | 2605.68 | 0.744614 | 0.925225 |  | clean
TIZVED | Cu | 0.910382 | 3.70489 | 4.71526 | 0 | 0 | 0.510806 | 0.662288 |  | charged
TIZVED01 | Cu | 0.910382 | 3.70525 | 4.71764 | 0 | 0 | 0.510404 | 0.662269 |  | charged
TIZVIH | Cu | 0.929854 | 3.66546 | 4.59128 | 0 | 0 | 0.474972 | 0.648004 |  | charged
TIZVIH01 | Cu | 0.929854 | 3.66546 | 4.59122 | 0 | 0 | 0.473008 | 0.648073 |  | charged
TOHPUC | Ni, V | 1.53752 | 2.51178 | 4.09389 | 0 | 0 | 0.209291 | 0.277335 |  | clean
TOHSAL | Cu | 0.576207 | 6.17903 | 9.79069 | 2484.64 | 4312.05 | 0.800075 | 1.30359 |  | clean
TOHYUL | Cd | 1.33984 | 6.33455 | 7.14824 | 1377.61 | 1028.19 | 0.514428 | 0.432239 |  | clean
TOHZAS | Cd | 1.2118 | 3.87823 | 5.4125 | 1491.01 | 1230.41 | 0.56884 | 0.512084 |  | clean
TOKDON | Cd | 1.1925 | 4.05077 | 5.68269 | 1834.32 | 1538.21 | 0.651692 | 0.529878 |  | clean
TOLGOR | Cd | 1.17836 | 4.00719 | 5.98694 | 1118.17 | 948.914 | 0.456901 | 0.463991 |  | clean
TONBII | Fe | 1.60548 | 4.60684 | 4.87753 | 407.305 | 253.697 | 0.249462 | 0.232531 |  | clean
TONBOO | Co | 1.33698 | 3.90104 | 4.69422 | 366.807 | 274.355 | 0.289575 | 0.330282 |  | clean
TONBUU | Ni | 1.25434 | 3.46825 | 5.46099 | 0 | 0 | 0.382428 | 0.405009 |  | charged
TONLOY | Cd | 1.50963 | 6.9258 | 7.42094 | 708.903 | 469.587 | 0.286876 | 0.311147 |  | clean
TONQOD | Zn | 0.731874 | 5.40934 | 8.44379 | 2219.16 | 3032.17 | 0.768642 | 0.967717 |  | clean
TOVJAP | Fe, V | 1.95257 | 3.46305 | 4.47668 | 0 | 0 | 0.207277 | 0.205372 |  | charged
TOZHAR | Ag | 1.35498 | 3.81097 | 4.71595 | 793.35 | 585.507 | 0.520371 | 0.47682 |  | clean
TUCJAD | Mn | 1.22067 | 4.27442 | 5.76369 | 1081.44 | 885.942 | 0.49386 | 0.459335 |  | clean
TUDHUW | Zn | 0.925393 | 3.42736 | 11.4017 | 0 | 0 | 0.546565 | 0.692856 |  | clean
TUDJAE | Zn | 0.907068 | 3.55375 | 11.47947 | 0 | 0 | 0.561559 | 0.714873 |  | clean
TUDJEI | Zn | 0.912862 | 3.52097 | 11.45765 | 0 | 0 | 0.55973 | 0.708088 |  | clean
TUDJIM | Zn | 0.926734 | 3.44135 | 11.39757 | 0 | 0 | 0.556298 | 0.691958 |  | clean
TUDJOS | Zn | 0.911585 | 3.97011 | 11.48826 | 1312.45 | 1439.74 | 0.539492 | 0.708785 |  | clean
TUDJUY | Zn | 0.916244 | 3.50876 | 11.45685 | 0 | 0 | 0.560116 | 0.704984 |  | clean
TUDKAF | Zn | 0.908061 | 3.53756 | 11.49204 | 0 | 0 | 0.556573 | 0.713626 |  | clean
TUDKEJ | Zn | 0.924356 | 3.45595 | 11.41556 | 0 | 0 | 0.546752 | 0.695114 |  | clean
TUDMAH | Ni | 0.811881 | 4.45318 | 6.62551 | 1878.24 | 2313.45 | 0.661189 | 0.791967 |  | clean
TUDMEL | Ni | 1.06856 | 2.60532 | 5.74229 | 0 | 0 | 0.371515 | 0.489655 |  | clean
TUDQOZ | Cd | 1.57647 | 3.81876 | 4.76721 | 193.053 | 122.459 | 0.248465 | 0.260952 |  | clean
TUGSOE | Cd | 1.38669 | 3.08461 | 4.48088 | 0 | 0 | 0.179674 | 0.313494 |  | charged
TUGSUK | Cu | 1.11558 | 3.20613 | 8.53185 | 0 | 0 | 0.409606 | 0.493227 |  | ion
TULLIW | Cd | 2.34076 | 2.60789 | 3.33696 | 0 | 0 | 0.126511 | 0.161226 |  | clean
TUMGOX | Ce | 1.87019 | 2.61221 | 3.4731 | 0 | 0 | 0.268306 | 0.265542 |  | clean
TUMGUD | Eu | 2.00065 | 2.59919 | 3.43067 | 0 | 0 | 0.265233 | 0.243097 |  | clean
TUSGUJ | Ag, Zn | 0.883693 | 4.89656 | 11.78024 | 1525.28 | 1726.02 | 0.641237 | 0.73984 |  | charged
TUTHOG | Mn | 1.03555 | 5.94334 | 7.58539 | 1295.43 | 1250.96 | 0.593593 | 0.545326 |  | clean
TUTJAU | Mn | 1.05742 | 5.09154 | 6.55313 | 1319.9 | 1248.24 | 0.573984 | 0.524099 |  | clean
TUTZOX | La | 1.75971 | 3.0178 | 3.66364 | 0 | 0 | 0.117938 | 0.218246 |  | clean
TUTZUD | Er | 1.99914 | 2.96577 | 3.76381 | 0 | 0 | 0.110927 | 0.180012 |  | clean
TUVDIX | Mn, Pr | 1.4641 | 3.21232 | 7.26897 | 0 | 0 | 0.325679 | 0.340674 |  | clean
TUVDOD | Gd, Mn | 1.53287 | 3.14901 | 7.2437 | 0 | 0 | 0.327265 | 0.321876 |  | clean
TUVDUJ | Er, Mn | 1.55416 | 3.15351 | 7.30545 | 0 | 0 | 0.330955 | 0.318864 |  | clean
TUWPIL | Cd | 1.27827 | 3.3401 | 4.51899 | 0 | 0 | 0.320428 | 0.388415 |  | clean
UBACOR | Zn | 1.34848 | 3.33609 | 5.7806 | 0 | 0 | 0.374256 | 0.361133 |  | clean
UBACUX | Zn | 1.19506 | 3.40268 | 7.27569 | 0 | 0 | 0.452434 | 0.45589 |  | clean
UBIPAY | Mn | 1.21218 | 3.9606 | 4.38835 | 749.521 | 618.323 | 0.393417 | 0.407245 |  | clean
UBOGAV | Cu, U | 2.28893 | 3.09037 | 5.07523 | 0 | 0 | 0.407056 | 0.207513 |  | clean
UBULIO | Zn | 0.437683 | 22.8883 | 24.24812 | 1791.88 | 4094 | 0.854719 | 1.90229 |  | clean
UBULUA | Zn | 1.22262 | 7.55924 | 8.25861 | 1628.87 | 1332.28 | 0.634808 | 0.544745 |  | clean
UBUMAH | Zn | 0.845931 | 6.41082 | 7.09336 | 2405.41 | 2843.5 | 0.734249 | 0.833498 |  | clean
UBUROY | Cu, Zn | 1.08106 | 5.3887 | 6.6651 | 2287.18 | 2115.69 | 0.573383 | 0.686532 |  | clean
UCEXAC | Tb | 1.4352 | 4.85158 | 6.32023 | 1136.27 | 791.72 | 0.516781 | 0.392971 |  | clean
UCEXEG | Dy | 1.45624 | 4.83612 | 6.31608 | 1166.34 | 800.921 | 0.517798 | 0.386484 |  | clean
UCEXIK | Ho | 1.46159 | 4.85437 | 6.33067 | 1167.35 | 798.688 | 0.51955 | 0.38504 |  | clean
UCEXOQ | Er | 1.48289 | 4.82644 | 6.32321 | 1127.24 | 760.164 | 0.517251 | 0.377523 |  | clean
UCOCUM | Cu | 0.882705 | 6.56871 | 13.17014 | 1905.18 | 2158.34 | 0.758825 | 0.814827 | removed bound oxygen atoms | neutral_b
UCOJAZ | Zn | 1.24694 | 7.35206 | 8.09472 | 1552.8 | 1245.29 | 0.620849 | 0.528608 |  | clean
UCOJED | Zn | 1.22768 | 7.49345 | 7.99802 | 1571.16 | 1279.78 | 0.616913 | 0.541087 |  | clean
UCOXOZ | Cu | 1.02439 | 6.10487 | 6.74707 | 1169.42 | 1141.58 | 0.492037 | 0.562951 |  | clean
UDANAQ | Zn | 1.07942 | 5.1215 | 6.34484 | 1156.49 | 1071.4 | 0.556984 | 0.519415 |  | clean
UDEMEW | Cr | 0.681201 | 11.69499 | 28.24269 | 1318.73 | 1935.89 | 0.774177 | 1.11888 | removed water molecules + bound oxygen atoms + hydrogenation + geom. Minimization (fine/cg) | manual
UDEPIE | Pb | 1.77613 | 3.00025 | 6.47552 | 0 | 0 | 0.470805 | 0.299552 |  | clean
UDICAN | Bi | 3.59569 | 3.93064 | 4.58421 | 386.844 | 107.586 | 0.359518 | 0.112434 |  | clean
UDICER | Bi | 2.41705 | 2.66082 | 3.76757 | 0 | 0 | 0.255818 | 0.167254 |  | clean
UDIDAO | Co | 1.74178 | 3.17714 | 4.33708 | 0 | 0 | 0.26278 | 0.24552 |  | clean
UDIHIZ | Nd | 2.09897 | 2.55949 | 3.78982 | 0 | 0 | 0.0929775 | 0.182697 |  | charged
UDIHOF | Ni | 0.830254 | 8.26619 | 9.32652 | 1709.85 | 2059.43 | 0.638497 | 0.802337 |  | charged
UDOVUG | Zn | 1.16526 | 6.24008 | 6.85464 | 1539.91 | 1321.52 | 0.571622 | 0.528928 |  | charged
UFANEV | Ag | 1.34624 | 5.40961 | 6.18124 | 1283.18 | 953.154 | 0.442564 | 0.404835 |  | charged
UFASAW | Cd | 1.98723 | 2.41797 | 3.97593 | 0 | 0 | 0.116347 | 0.204776 |  | charged
UFASEA | Cd | 1.84634 | 3.48972 | 3.8787 | 0 | 0 | 0.285249 | 0.238117 |  | ion
UFATEA01 | Ni | 1.22032 | 4.10247 | 5.37007 | 662.197 | 542.642 | 0.469658 | 0.422393 |  | clean
UFENAW | Zn | 0.754995 | 5.36879 | 7.3025 | 2796.35 | 3703.8 | 0.726358 | 0.976622 |  | clean
UFEVIL | Cd | 1.05377 | 4.04783 | 6.75773 | 996.676 | 945.818 | 0.480654 | 0.554723 |  | clean
UFEXEJ | Cu, Dy | 2.33652 | 5.14101 | 5.30731 | 948.575 | 405.98 | 0.400356 | 0.202913 |  | clean
UFEXIN | Cu, Ho | 2.36937 | 5.11212 | 5.2808 | 936.008 | 395.047 | 0.396828 | 0.199161 |  | clean
UFIREI | Zn | 0.932993 | 4.06122 | 10.66086 | 1504.35 | 1612.39 | 0.63814 | 0.671419 |  | clean
UFOFIF | Mn, Nb | 1.31843 | 3.6453 | 4.79304 | 0 | 0 | 0.294603 | 0.382786 |  | clean
UFUMUD | Cu | 1.50618 | 3.13696 | 4.2171 | 0 | 0 | 0.273967 | 0.27509 |  | clean
UFUMUD01 | Cu | 1.51514 | 3.18833 | 4.22899 | 0 | 0 | 0.25531 | 0.27188 |  | clean
UFUMUD02 | Cu | 1.50817 | 3.26537 | 4.21823 | 0 | 0 | 0.259084 | 0.275541 |  | clean
UFUNAK | Cu | 1.54075 | 2.89336 | 4.14903 | 0 | 0 | 0.221806 | 0.259864 |  | clean
UFUQIV | Cu | 0.675677 | 5.81733 | 7.38156 | 1968.43 | 2913.27 | 0.699012 | 1.04479 |  | clean
UFUTIY | Cu, Mo | 2.36957 | 2.95361 | 3.91786 | 0 | 0 | 0.181064 | 0.177094 |  | clean
UGAQEY | Mo, Ni | 1.29414 | 4.03861 | 4.89575 | 769.141 | 594.326 | 0.439057 | 0.385777 |  | clean
UGEPEB | Cu | 1.8709 | 2.96848 | 3.67281 | 0 | 0 | 0.154501 | 0.189859 |  | clean
UGEPEB01 | Cu | 1.84538 | 2.98646 | 3.58495 | 0 | 0 | 0.161522 | 0.198269 |  | clean
UGOSOY | Cu | 0.968672 | 4.8353 | 6.30273 | 1180.44 | 1218.62 | 0.518509 | 0.629932 |  | charged
UGUGUZ | Yb | 1.79667 | 4.07807 | 4.77323 | 433.814 | 241.454 | 0.431864 | 0.312779 |  | clean
UGUHAG | Lu | 1.73201 | 4.36591 | 4.84717 | 444.89 | 256.864 | 0.447345 | 0.333278 |  | clean
UGUHEK | Er | 1.75746 | 4.11027 | 4.77594 | 446.545 | 254.086 | 0.420989 | 0.320918 |  | clean
UGUQOC | Zn | 1.19373 | 3.98171 | 5.44159 | 973.521 | 815.529 | 0.421448 | 0.456451 |  | charged
UHADAI | Cd | 1.62011 | 2.8874 | 4.37483 | 0 | 0 | 0.268752 | 0.321344 |  | clean
UHAXUW | Cd | 1.51761 | 3.57011 | 5.09262 | 0 | 0 | 0.272044 | 0.292054 |  | clean
UHISOU | Mg | 1.23297 | 3.25805 | 4.50899 | 0 | 0 | 0.451329 | 0.412018 |  | clean
UJAQAY | Mn | 1.41324 | 2.81383 | 3.85934 | 0 | 0 | 0.287252 | 0.302648 |  | clean
UJAQEC | Co | 1.21484 | 3.5414 | 4.46949 | 0 | 0 | 0.536579 | 0.456012 |  | clean
UJAQUS | Zn | 0.989707 | 6.10118 | 7.15939 | 1693.04 | 1710.65 | 0.659467 | 0.657314 |  | clean
UJARAZ | Ni | 1.15278 | 4.73885 | 6.1103 | 1149.17 | 996.868 | 0.564782 | 0.499495 |  | clean
UJEDIX | Co, Yb | 1.44888 | 3.4331 | 4.86939 | 0 | 0 | 0.375033 | 0.370106 |  | clean
UJEFOE | Yb | 1.97003 | 2.52832 | 3.83076 | 0 | 0 | 0.129866 | 0.186332 |  | clean
UJEFOE01 | Yb | 1.9552 | 2.40685 | 3.73889 | 0 | 0 | 0.143876 | 0.192544 |  | clean
UJIZET | Nd | 1.15967 | 5.53096 | 7.09243 | 1697.56 | 1463.83 | 0.615621 | 0.550993 |  | clean
UJOWEW | Cu, W | 1.11983 | 4.18708 | 5.75366 | 1515.63 | 1353.44 | 0.478458 | 0.537277 |  | clean
UJOWIA | Co, W | 1.41822 | 2.44731 | 3.533 | 0 | 0 | 0.055279 | 0.29202 |  | charged
UKAPUS | Nd | 1.13705 | 4.84446 | 6.98994 | 1429.58 | 1257.27 | 0.590345 | 0.519421 |  | clean
UKAQAZ | Sm | 1.1542 | 4.81444 | 7.03658 | 1429.05 | 1238.13 | 0.595127 | 0.511988 |  | clean
UKAQED | Eu | 1.16653 | 4.79708 | 6.96134 | 1421.7 | 1218.75 | 0.594138 | 0.504505 |  | clean
UKAQIH | Gd | 1.16844 | 4.78738 | 7.0082 | 1442.34 | 1234.41 | 0.597247 | 0.506216 |  | clean
UKIQIP | Mn | 0.823179 | 7.52574 | 10.57455 | 1950.72 | 2369.75 | 0.691541 | 0.819726 |  | clean
UKIQOV | Co, Cu | 0.628902 | 9.63813 | 13.66711 | 2031.06 | 3229.53 | 0.840625 | 1.23488 |  | clean
UKUBIM | Cd | 1.09306 | 4.57881 | 7.24657 | 1084.68 | 992.333 | 0.517897 | 0.506962 |  | clean
UKUBOS | Mn | 1.01682 | 4.51731 | 7.20509 | 1071.91 | 1054.17 | 0.518459 | 0.534063 |  | clean
UKUBUY | Fe | 1.0306 | 4.48545 | 7.24877 | 1062.44 | 1030.9 | 0.523896 | 0.521644 |  | clean
UKUCAF | Co | 1.05667 | 4.4286 | 7.2141 | 1040.37 | 984.574 | 0.521814 | 0.503192 |  | clean
UKULOB | Ag, Fe | 2.17209 | 3.21073 | 3.80006 | 0 | 0 | 0.109023 | 0.183774 |  | clean
UKULOB01 | Ag, Fe | 2.09728 | 3.2197 | 3.82761 | 0 | 0 | 0.104765 | 0.19522 |  | clean
UKUMAO | Au, Fe | 3.06841 | 3.2095 | 3.71518 | 0 | 0 | 0.105125 | 0.131298 |  | clean
UKUMAO01 | Au, Fe | 2.99592 | 3.23056 | 3.76852 | 0 | 0 | 0.0966739 | 0.134375 |  | clean
UKUPUL | Si, V | 1.43379 | 5.2805 | 6.90717 | 1263.75 | 881.407 | 0.555038 | 0.363556 |  | clean
ULOGIL | Cd | 1.93416 | 3.10206 | 4.16035 | 0 | 0 | 0.27536 | 0.243793 |  | clean
ULUPUM01 | Co | 1.70967 | 2.73045 | 3.45453 | 0 | 0 | 0.171958 | 0.241117 |  | clean
ULUVUT | Zn | 1.14921 | 4.75945 | 5.14269 | 1385.28 | 1205.42 | 0.520682 | 0.5507 |  | clean
UMARAC | Cd, Cu | 1.1879 | 4.04996 | 7.63967 | 1478.03 | 1244.24 | 0.503971 | 0.523293 |  | charged
UMELUU | Cd | 2.40288 | 2.55721 | 3.32541 | 0 | 0 | 0.159542 | 0.183132 |  | clean
UMEMAB | Cd | 2.54393 | 2.50943 | 2.96798 | 0 | 0 | 0.0855245 | 0.159568 |  | clean
UMEXUF | Zn | 1.62337 | 4.46538 | 5.96732 | 1365.53 | 841.172 | 0.536726 | 0.330193 |  | clean
UMORIY | Cd | 2.44096 | 2.5135 | 3.159 | 0 | 0 | 0.134726 | 0.176626 |  | clean
UMUTOM | Eu | 2.15948 | 3.31267 | 4.23207 | 0 | 0 | 0.24021 | 0.189647 |  | clean
UMUTUS | Eu | 1.91364 | 3.20383 | 4.6588 | 0 | 0 | 0.372348 | 0.268863 |  | clean
UMUXAC | Cu | 2.75236 | 4.08308 | 6.25561 | 282.763 | 102.735 | 0.147244 | 0.156259 |  | clean
UNABIV | Cu, Mo | 1.53367 | 3.8192 | 5.08458 | 626.106 | 408.241 | 0.329599 | 0.31544 |  | charged
UNABUH | Cu | 1.54893 | 3.33932 | 4.05122 | 0 | 0 | 0.250292 | 0.259819 |  | clean
UNABUH01 | Cu | 1.55967 | 3.33892 | 4.05523 | 0 | 0 | 0.254222 | 0.256756 |  | clean
UNACES | Cu | 1.53744 | 3.35181 | 4.09605 | 0 | 0 | 0.249467 | 0.264441 |  | clean
UNACIW | Cu | 1.54877 | 3.34231 | 4.07158 | 0 | 0 | 0.25445 | 0.260669 |  | clean
UNAZIT | Cd | 0.880755 | 5.34897 | 8.195 | 1804.99 | 2049.37 | 0.625865 | 0.724702 |  | clean
UNEBIZ | Mn | 1.17174 | 2.99503 | 5.60217 | 0 | 0 | 0.293568 | 0.402326 |  | clean
UNIGEE | Zn | 0.605547 | 7.82687 | 14.93052 | 2165.55 | 3576.19 | 0.829741 | 1.32895 |  | clean
UNIPAJ | Cd | 1.38943 | 2.61552 | 4.43325 | 0 | 0 | 0.267044 | 0.330192 |  | clean
UPOVOL | Er | 1.51365 | 2.47505 | 4.46391 | 0 | 0 | 0.418524 | 0.349277 |  | clean
UPOZAB | Zn | 0.559386 | 9.17011 | 18.72701 | 1825.21 | 3262.89 | 0.854774 | 1.46152 |  | clean
UQUHAQ | Ni | 1.44091 | 3.28233 | 4.10367 | 0 | 0 | 0.28958 | 0.329778 |  | clean
UQULAU | Co | 0.863333 | 3.59008 | 7.2826 | 0 | 0 | 0.533967 | 0.709554 |  | clean
USUBUG | Zn | 1.1373 | 5.04966 | 5.38089 | 1533.52 | 1348.39 | 0.54246 | 0.560624 |  | clean
UTEWOG | Ni | 0.752086 | 9.55269 | 14.59683 | 1280.34 | 1702.39 | 0.806658 | 0.951482 |  | clean
UTEWUM | Cu | 0.736094 | 9.89811 | 14.99321 | 1289.52 | 1751.85 | 0.808081 | 0.990326 |  | clean
UTEXAT | Zn | 1.01791 | 4.0077 | 6.27145 | 1087.95 | 1068.81 | 0.569074 | 0.614287 |  | clean
UTEXIB | Co | 1.00241 | 3.96492 | 6.29701 | 1085.24 | 1082.64 | 0.566422 | 0.601212 |  | clean
UTODIR | La | 1.26449 | 3.11759 | 4.32077 | 0 | 0 | 0.220215 | 0.374334 |  | clean
UTOTUT | Cu | 1.89411 | 2.6323 | 3.75012 | 0 | 0 | 0.14094 | 0.206041 |  | clean
UTOTUT01 | Cu | 1.91235 | 2.73664 | 3.82713 | 0 | 0 | 0.133768 | 0.201071 |  | clean
UTULUR | In | 1.71169 | 6.26413 | 7.654 | 713.428 | 416.797 | 0.549473 | 0.30115 |  | clean
UTUMAY | Zn | 1.23359 | 3.06783 | 4.48241 | 0 | 0 | 0.321214 | 0.401838 |  | clean
UVARIT | Zn | 1.2266 | 3.17403 | 4.76443 | 0 | 0 | 0.270576 | 0.366098 |  | clean
UVAROZ | Zn | 1.22985 | 3.34321 | 4.79706 | 0 | 0 | 0.271342 | 0.363693 |  | clean
UVARUF | Zn | 1.24889 | 3.36186 | 4.72699 | 0 | 0 | 0.273838 | 0.356459 |  | clean
UVASAM | Zn | 1.22491 | 3.15385 | 4.75617 | 0 | 0 | 0.27036 | 0.367542 |  | clean
UVEVAT | Mn | 0.990442 | 3.86427 | 5.06012 | 1288.4 | 1300.83 | 0.603699 | 0.62464 |  | clean
UVEVEX | Mn | 0.992666 | 3.71458 | 5.12124 | 0 | 0 | 0.60815 | 0.621638 |  | clean
UVEVUN | Cu | 0.765991 | 6.53433 | 13.08634 | 1961.12 | 2560.24 | 0.771879 | 0.932757 |  | clean
UVEWIC | Mn, Nb | 1.09932 | 2.99921 | 4.92418 | 0 | 0 | 0.428567 | 0.550693 |  | clean
UVEWIC01 | Mn, Nb | 1.0991 | 3.22707 | 4.94226 | 0 | 0 | 0.426897 | 0.549843 |  | clean
UVEXAV | Ga | 1.99529 | 3.98234 | 4.6679 | 730.232 | 365.979 | 0.550937 | 0.224917 |  | clean
UVINAP | Co | 1.23597 | 3.86236 | 4.33279 | 243.475 | 196.99 | 0.192836 | 0.360847 |  | clean
UVUFUN | Zn | 1.01248 | 3.54467 | 5.451 | 0 | 0 | 0.599107 | 0.578936 |  | clean
UVUPOR | Zn | 1.02516 | 4.98201 | 6.87637 | 1098.29 | 1071.34 | 0.562127 | 0.565168 |  | clean
UVUPUX | Zn | 1.19226 | 3.83005 | 4.89073 | 408.503 | 342.629 | 0.390573 | 0.429809 |  | clean
UVUQAE | Zn | 1.14377 | 4.70396 | 5.89761 | 1146.11 | 1002.05 | 0.503562 | 0.474683 |  | clean
UWAFOO | Zn | 0.565579 | 8.92731 | 10.28423 | 1899.31 | 3358.17 | 0.792581 | 1.3566 |  | clean
UWAFUU | Zn | 0.568939 | 8.891 | 10.66841 | 1890.83 | 3323.44 | 0.793856 | 1.34793 |  | clean
UWAGAB01 | Zn | 0.57877 | 9.01667 | 10.80975 | 1803.66 | 3116.37 | 0.77351 | 1.31867 |  | clean
UWAGAB02 | Zn | 0.578861 | 9.00578 | 11.0796 | 1794.97 | 3100.87 | 0.776025 | 1.31939 |  | clean
UWAGAB03 | Zn | 0.576845 | 8.55683 | 11.64217 | 1881.65 | 3261.97 | 0.783713 | 1.32112 |  | clean
UWAGAB04 | Zn | 0.579843 | 9.00561 | 11.08419 | 1791.63 | 3089.85 | 0.774727 | 1.3141 |  | clean
UWELIS | Zn | 0.952092 | 4.57547 | 5.99371 | 1664.68 | 1748.44 | 0.673869 | 0.666187 |  | clean
UWOWAF | Mn | 1.16308 | 4.14635 | 5.4452 | 893.791 | 768.467 | 0.497479 | 0.478045 |  | clean
UWUTIQ | Zn | 1.0094 | 4.66623 | 6.1259 | 1463.32 | 1449.69 | 0.604211 | 0.589262 |  | clean
UXABOL | Er | 1.74291 | 5.04349 | 5.3893 | 627.475 | 360.015 | 0.261018 | 0.280403 |  | clean
UXABUR | Y | 1.46007 | 5.01707 | 5.25063 | 301.252 | 206.327 | 0.122195 | 0.309027 |  | clean
UXEHIP | Zn | 0.94328 | 4.81977 | 6.1005 | 1259.27 | 1335 | 0.550376 | 0.618704 |  | clean
UXEQOE | Cd | 2.18469 | 3.38382 | 4.72647 | 0 | 0 | 0.370013 | 0.212323 |  | clean
UXUNUX | Cu | 0.678518 | 5.79316 | 7.36513 | 1976.56 | 2913.05 | 0.69196 | 1.03692 |  | clean
UXUPEJ | Cu | 0.675641 | 5.78241 | 7.33818 | 1988.82 | 2943.6 | 0.699408 | 1.04352 |  | clean
UXUPIN | Cu | 0.669934 | 5.72246 | 7.3374 | 2045.47 | 3053.24 | 0.708814 | 1.05586 |  | clean
UXUYUI | Li | 1.01089 | 3.20447 | 4.1469 | 0 | 0 | 0.217226 | 0.481403 |  | clean
UXUZAP | Zn | 1.24118 | 3.60752 | 4.84101 | 0 | 0 | 0.411032 | 0.427701 |  | clean
UYAPOA | Zn | 0.888209 | 4.24208 | 11.10158 | 1609.52 | 1812.09 | 0.683806 | 0.729436 |  | clean
UYAQAN | Mg | 1.13147 | 5.3716 | 7.19018 | 637.37 | 563.31 | 0.262845 | 0.408365 |  | clean
UYAQER | Zn | 1.22808 | 5.63767 | 7.13794 | 661.338 | 538.514 | 0.280063 | 0.378398 |  | clean
UYOFIY | Tb | 1.84541 | 3.74063 | 4.54158 | 632.586 | 342.79 | 0.44898 | 0.269901 |  | clean
UYOXUC | Cd | 0.877846 | 4.46819 | 6.51014 | 2182.68 | 2486.4 | 0.73285 | 0.784599 |  | charged
UZAFAD | Ni | 1.31861 | 2.53482 | 4.26412 | 0 | 0 | 0.206901 | 0.33995 |  | clean
UZAMUE | Eu, Zn | 1.85857 | 3.09129 | 4.6207 | 0 | 0 | 0.312605 | 0.250262 |  | clean
UZANAL | Gd, Zn | 1.88583 | 3.08464 | 4.61621 | 0 | 0 | 0.313495 | 0.245834 |  | clean
UZANEP | Nd, Zn | 1.81199 | 3.0946 | 4.6214 | 0 | 0 | 0.310445 | 0.258179 |  | clean
UZATAR | Er | 2.20784 | 3.77441 | 4.70366 | 493.403 | 223.478 | 0.342609 | 0.201649 |  | clean
UZIJUJ | Ce | 1.01975 | 5.8584 | 6.64538 | 1634.19 | 1602.54 | 0.610014 | 0.59347 |  | clean
UZUNAF | Cu | 1.26614 | 6.53777 | 7.28303 | 941.826 | 741.845 | 0.369475 | 0.396441 |  | clean
UZUNAF01 | Cu | 1.26957 | 6.5808 | 7.30425 | 938.614 | 741.32 | 0.369471 | 0.39472 |  | clean
UZUNEJ | Cu | 1.26497 | 6.59265 | 7.2967 | 907.899 | 717.723 | 0.370258 | 0.396933 |  | clean
VACFOV | In | 0.930569 | 6.75464 | 6.9686 | 1788.43 | 1842.15 | 0.703976 | 0.711055 |  | clean_h
VACFOV01 | In | 0.970836 | 6.80377 | 7.04016 | 1983.37 | 2131.35 | 0.717418 | 0.675907 |  | clean
VACFUB | Zn | 1.18054 | 8.3704 | 8.53124 | 985.341 | 833.682 | 0.423786 | 0.445442 |  | clean_h
VACFUB01 | Zn | 1.18192 | 8.34107 | 8.50715 | 977.685 | 828.169 | 0.436518 | 0.458651 |  | clean
VAGKOF | Ca | 1.4486 | 2.62002 | 5.16963 | 0 | 0 | 0.104705 | 0.27522 |  | clean
VAGMAT | Zn | 0.364732 | 13.26277 | 14.92091 | 1897.6 | 5202.74 | 0.893672 | 2.3332 |  | clean
VAGMEX | Zn | 0.352218 | 14.48863 | 15.28058 | 1814.61 | 5151.95 | 0.898974 | 2.43202 |  | clean
VAGMIB | Zn | 0.459097 | 9.83362 | 10.71958 | 2170.57 | 4684.21 | 0.857625 | 1.75682 |  | clean
VAGMIB01 | Zn | 0.463379 | 10.13618 | 11.07108 | 2172.68 | 4732.52 | 0.860696 | 1.7402 |  | clean
VAGMOH | Zn | 0.49461 | 7.68344 | 9.55899 | 2308.2 | 4666.7 | 0.844351 | 1.60235 |  | clean
VAGTAA | Mg | 0.872253 | 4.40372 | 5.69119 | 1482.06 | 1699.12 | 0.597666 | 0.732401 |  | clean
VAGTUU | Zn | 1.19065 | 3.89316 | 6.4105 | 659.854 | 554.199 | 0.533956 | 0.486557 |  | clean
VAHPUR | Cu, Dy | 1.29937 | 4.4159 | 5.81668 | 732.316 | 563.594 | 0.338312 | 0.373019 |  | clean
VAHQAY | Cu, Er | 1.31802 | 4.40654 | 5.75711 | 729.74 | 553.665 | 0.336455 | 0.365494 |  | clean
VAHSIH | Al | 1.62959 | 3.2345 | 5.77948 | 0 | 0 | 0.665565 | 0.310438 |  | clean
VAHVOR | Dy | 1.14511 | 4.82003 | 6.39859 | 2042.85 | 1783.99 | 0.663396 | 0.554662 |  | clean
VAJTUX | Cu | 1.45189 | 2.91526 | 4.46543 | 0 | 0 | 0.284621 | 0.319165 |  | clean
VAKBIU | Mn | 1.03317 | 3.81153 | 5.76642 | 542.391 | 524.977 | 0.454153 | 0.539321 |  | clean
VAKREG | Co | 1.07324 | 3.21523 | 5.20861 | 0 | 0 | 0.446781 | 0.523863 |  | charged
VAKRIK | Co | 1.00169 | 3.3986 | 5.52648 | 0 | 0 | 0.496371 | 0.599738 |  | ion
VAPBAR | Eu | 1.15722 | 2.41926 | 6.37466 | 0 | 0 | 0.360767 | 0.433266 |  | charged
VAPFOJ | Ba, Pt | 2.12798 | 3.04381 | 3.9272 | 0 | 0 | 0.245404 | 0.208362 |  | clean
VAPFUP | Pt, Sr | 2.0755 | 3.56832 | 5.15651 | 0 | 0 | 0.234805 | 0.202662 |  | clean
VAQLAC | Cd | 1.68056 | 2.78544 | 3.80978 | 0 | 0 | 0.125869 | 0.254397 |  | clean
VAQLEG | Cd | 1.46506 | 2.59859 | 6.18628 | 0 | 0 | 0.326114 | 0.344675 |  | clean
VARJEF | Fe | 0.807576 | 4.26843 | 7.50874 | 1708.09 | 2115.08 | 0.665149 | 0.78249 |  | clean
VARREL | Gd, La | 1.74331 | 3.2556 | 6.17066 | 0 | 0 | 0.353943 | 0.294262 |  | clean
VARRIP | La, Y | 1.59276 | 3.2656 | 6.075 | 0 | 0 | 0.355437 | 0.319064 |  | clean
VARWES | Nd | 1.95852 | 2.41442 | 4.65014 | 0 | 0 | 0.117419 | 0.220505 |  | charged
VARWIW | Sm | 2.00683 | 2.4342 | 4.65046 | 0 | 0 | 0.125367 | 0.213234 |  | charged
VASKOR | Sc | 1.15817 | 4.15949 | 4.41725 | 894.842 | 772.637 | 0.380367 | 0.466131 |  | clean
VATXEU | U | 2.25172 | 5.95801 | 7.38612 | 1114.26 | 494.847 | 0.425659 | 0.236007 |  | clean
VATYAR | Nd | 1.4789 | 4.85588 | 5.8425 | 1654.47 | 1118.72 | 0.527507 | 0.420237 |  | clean
VATYEV | Gd | 1.60096 | 4.67285 | 5.69723 | 1629.37 | 1017.75 | 0.523765 | 0.381811 |  | clean
VAXVEX | Cd | 1.36936 | 3.19243 | 4.45492 | 0 | 0 | 0.150573 | 0.303621 |  | charged
VAYDOQ | Li | 1.37664 | 2.54213 | 4.11487 | 0 | 0 | 0.285176 | 0.295348 |  | clean
VAZKUE | Pr | 2.08275 | 2.55402 | 3.47316 | 0 | 0 | 0.152393 | 0.196149 |  | clean
VAZLAL | Nd | 2.14815 | 2.50635 | 3.43999 | 0 | 0 | 0.148472 | 0.186548 |  | clean
VAZLEP | Eu | 2.23277 | 2.45639 | 3.43348 | 0 | 0 | 0.14442 | 0.176685 |  | clean
VAZLIT | Gd | 2.29186 | 2.42549 | 3.41131 | 0 | 0 | 0.141895 | 0.170377 |  | clean
VAZLOZ | Tb | 2.30313 | 2.41106 | 3.42558 | 0 | 0 | 0.141398 | 0.16937 |  | clean
VAZLUF | Sm | 2.12282 | 2.53784 | 3.85981 | 0 | 0 | 0.216313 | 0.198102 |  | clean
VAZMAM | Tb | 2.20238 | 2.49158 | 3.81389 | 0 | 0 | 0.213176 | 0.188867 |  | clean
VAZMEQ | Dy | 2.24613 | 2.46158 | 3.79108 | 0 | 0 | 0.208589 | 0.183434 |  | clean
VAZMIU | Ho | 2.28122 | 2.44186 | 3.76859 | 0 | 0 | 0.208031 | 0.179534 |  | clean
VAZMOA | Yb | 2.35504 | 2.4147 | 3.72786 | 0 | 0 | 0.216427 | 0.172634 |  | clean
VAZROF | Fe | 1.23766 | 4.5915 | 5.03461 | 652.489 | 527.197 | 0.34264 | 0.367679 |  | clean
VAZTOG | Zn | 0.589901 | 7.93969 | 15.08354 | 2171.51 | 3681.14 | 0.820994 | 1.36913 |  | clean
VEBHUG | Zn | 0.44999 | 10.00571 | 17.27048 | 1935.8 | 4301.87 | 0.87262 | 1.88786 |  | clean
VECWUX | Ni | 1.2151 | 3.62986 | 5.40728 | 0 | 0 | 0.328881 | 0.414727 |  | clean
VEDDIT | Dy, Zn | 1.55505 | 3.88211 | 5.03386 | 267.586 | 172.075 | 0.388047 | 0.316772 |  | charged
VEDFAN | Co | 1.03866 | 4.07874 | 6.01158 | 1293.33 | 1245.19 | 0.551331 | 0.56078 |  | clean
VEDFER | Co | 1.05921 | 3.95783 | 5.92543 | 1211.79 | 1144.06 | 0.528114 | 0.542803 |  | clean
VEDFIV | Co | 1.06894 | 3.89416 | 5.7298 | 1177.8 | 1101.84 | 0.517849 | 0.532635 |  | clean
VEDFOB | Co | 1.05075 | 4.06358 | 5.93858 | 1270.88 | 1209.5 | 0.541284 | 0.550055 |  | clean
VEDGAO | Co | 1.07445 | 3.83278 | 5.63762 | 1102.87 | 1026.45 | 0.515635 | 0.528401 |  | clean
VEDGES | Co | 1.04225 | 4.12997 | 5.91912 | 1248.52 | 1197.92 | 0.544024 | 0.55652 |  | clean
VEDGIW | Co | 1.04313 | 4.12403 | 5.91757 | 1264.26 | 1211.99 | 0.543438 | 0.555251 |  | clean
VEDVUW | Ag | 1.28356 | 4.03631 | 5.08695 | 741.598 | 577.767 | 0.422445 | 0.430287 |  | clean
VEFCEQ | Co, W | 1.6957 | 3.86121 | 4.43855 | 128.702 | 75.8991 | 0.188826 | 0.265263 |  | clean_h
VEFJOG | Ag | 1.5265 | 2.55345 | 5.22811 | 0 | 0 | 0.210395 | 0.281137 |  | charged
VEFLUP | Co | 1.15551 | 2.79467 | 5.16319 | 0 | 0 | 0.430808 | 0.455931 |  | clean
VEFMAW | Co | 0.810102 | 9.52614 | 14.37312 | 1403.19 | 1732.12 | 0.624015 | 0.802541 |  | charged
VEGBUG | Zr | 0.576598 | 9.06745 | 26.29507 | 1722.8 | 2987.86 | 0.855734 | 1.42909 |  | clean
VEGCAN | Hf | 0.749461 | 8.97126 | 26.23104 | 1726.19 | 2303.25 | 0.854181 | 1.09871 |  | clean
VEGMIE | Co | 1.08873 | 5.056 | 6.64352 | 1043.88 | 946.481 | 0.421654 | 0.493545 |  | charged
VEGMIE01 | Co | 1.10291 | 5.14985 | 6.8532 | 1096.75 | 1007.37 | 0.399093 | 0.472554 |  | charged
VEGMOK | Zn | 1.12265 | 5.1476 | 6.84998 | 1096.28 | 980.296 | 0.424899 | 0.483302 |  | charged
VEGMOK01 | Zn | 1.11831 | 5.14075 | 6.86758 | 1106.39 | 995.111 | 0.426096 | 0.48629 |  | charged
VEGMOK02 | Zn | 1.11182 | 5.16191 | 6.89117 | 1129.96 | 1023.77 | 0.426919 | 0.492003 |  | charged
VEGMOK03 | Zn | 1.10372 | 5.12765 | 6.87392 | 1096.08 | 983.429 | 0.430265 | 0.499631 |  | charged
VEGMOK04 | Zn | 1.11455 | 5.13541 | 6.79284 | 1106.06 | 985.22 | 0.429153 | 0.49065 |  | charged
VEGXIQ | Mn | 1.70477 | 2.49167 | 3.31715 | 0 | 0 | 0.057305 | 0.21316 |  | clean
VEGXIQ01 | Mn | 1.73467 | 2.5236 | 3.35306 | 0 | 0 | 0.0544001 | 0.206148 |  | clean
VEGXOW | Co | 1.79538 | 2.48261 | 3.2579 | 0 | 0 | 0.0518837 | 0.195189 |  | clean
VEGXUC | Ni | 1.80841 | 2.47651 | 3.24555 | 0 | 0 | 0.0505881 | 0.197737 |  | clean
VEHJOJ | Zn | 0.748313 | 6.85678 | 14.09924 | 2206.59 | 2948.75 | 0.822022 | 1.03888 |  | clean
VEHJUP | Zn | 0.743695 | 6.83408 | 14.28193 | 2196.21 | 2953.1 | 0.818972 | 1.04433 |  | clean
VEHKAW | Zn | 1.1388 | 2.66486 | 5.91326 | 0 | 0 | 0.41199 | 0.489413 |  | charged
VEHKEA | Zn | 0.852577 | 8.72303 | 10.10886 | 1790.02 | 2099.54 | 0.705088 | 0.826919 |  | clean
VEHKIE | Zn | 0.958361 | 4.50885 | 13.77115 | 1825.81 | 1905.14 | 0.709833 | 0.725598 |  | clean
VEHKOK | Zn | 1.19713 | 5.06856 | 6.40877 | 1354.04 | 1131.07 | 0.550036 | 0.499902 |  | charged
VEHNAZ | Co | 0.776883 | 7.39463 | 11.89701 | 1634.51 | 2103.93 | 0.667583 | 0.876738 |  | charged
VEHNED | Na, Ni | 1.43522 | 2.56225 | 3.80924 | 0 | 0 | 0.233835 | 0.217146 |  | clean
VEHPUU | Cu | 1.2974 | 5.72913 | 6.28215 | 922.848 | 711.304 | 0.345569 | 0.389824 |  | clean
VEHRIL | Sm | 1.10229 | 4.02227 | 8.79809 | 1852.84 | 1680.9 | 0.639763 | 0.630081 |  | clean
VEHROR | La | 1.31035 | 3.34226 | 9.13073 | 0 | 0 | 0.369561 | 0.435208 |  | charged
VEHXEN | Pr, Sb | 1.35949 | 7.04491 | 9.30754 | 2156.78 | 1586.46 | 0.747873 | 0.539965 |  | clean
VEJHEZ | Zn | 0.685711 | 6.22371 | 15.05768 | 2101.71 | 3065 | 0.829734 | 1.12425 |  | clean
VEJYIT | Zn | 0.928973 | 5.0687 | 6.55973 | 1745.3 | 1894.32 | 0.606775 | 0.718632 |  | clean
VEJYIT01 | Zn | 0.921332 | 5.28654 | 6.4229 | 1716.72 | 1847.98 | 0.611507 | 0.729687 |  | clean
VEJYUF01 | Zn | 1.21219 | 2.60028 | 5.23877 | 0 | 0 | 0.34118 | 0.470679 |  | clean
VEJYUF02 | Zn | 1.24643 | 2.49006 | 5.13877 | 0 | 0 | 0.339652 | 0.451668 |  | clean
VEMMAC | Zn | 0.882251 | 6.10196 | 7.0981 | 1899.04 | 2152.5 | 0.678418 | 0.777081 |  | clean
VEMMEG | Mn | 0.816125 | 6.23055 | 7.14137 | 1947.27 | 2386 | 0.676135 | 0.829459 |  | clean
VEMMIK | Mn | 0.723031 | 13.16757 | 14.01454 | 1574.26 | 2177.31 | 0.740464 | 1.02901 |  | clean
VEMTAJ01 | Co | 1.24019 | 3.8555 | 5.12179 | 898.622 | 724.585 | 0.487095 | 0.443139 |  | clean
VEPDEB | Au, Fe | 1.60145 | 3.10409 | 5.81951 | 0 | 0 | 0.343186 | 0.321811 |  | charged
VEQBID | Ni | 1.46143 | 4.921 | 6.52238 | 1098.4 | 751.597 | 0.38891 | 0.370609 |  | clean
VEQBOJ | Ba, Dy | 1.8334 | 3.58191 | 5.21912 | 0 | 0 | 0.150753 | 0.226439 |  | charged
VEQBUP | Ba, Tb | 1.82037 | 3.67181 | 5.40363 | 0 | 0 | 0.159021 | 0.22897 |  | charged
VEQCAW | Ba, Gd | 1.82532 | 3.6509 | 5.4405 | 0 | 0 | 0.15726 | 0.226492 |  | charged
VEQCEA | Ba, Sm | 1.80255 | 3.70622 | 5.43126 | 0 | 0 | 0.160177 | 0.232277 |  | charged
VETMIS | Cu | 0.311959 | 11.94779 | 17.23979 | 1782.15 | 5712.77 | 0.903325 | 2.76783 |  | clean
VETSOE | Mn | 0.550125 | 12.46025 | 20.8996 | 1139.47 | 2071.29 | 0.785963 | 1.37835 |  | charged
VETSUK | Co | 0.623882 | 12.03863 | 20.38402 | 1156.81 | 1854.21 | 0.796752 | 1.19939 |  | charged
VETTAR | Ni | 0.58501 | 12.00812 | 20.43544 | 1172.3 | 2003.89 | 0.800984 | 1.29357 |  | charged
VETTIZ | Fe | 0.537597 | 12.85426 | 21.62456 | 1107.21 | 2059.55 | 0.831572 | 1.42957 |  | charged
VETTOE | Pr | 0.902784 | 4.69762 | 6.62806 | 1957.32 | 2168.09 | 0.715281 | 0.732975 |  | clean
VETTUK | Dy | 1.33861 | 2.95508 | 5.91349 | 0 | 0 | 0.430206 | 0.368846 |  | clean
VETVAS | Nd | 1.24476 | 3.03911 | 5.94508 | 0 | 0 | 0.439121 | 0.404789 | removed water molecules (bound) | manual
VEVJUD | Cu | 0.937406 | 9.22492 | 11.97495 | 2077.22 | 2215.92 | 0.732318 | 0.817276 |  | clean
VEWKUF | Zn | 0.453759 | 11.20157 | 12.54108 | 2015.54 | 4441.87 | 0.816356 | 1.75543 |  | clean
VEWLAM | Co | 0.677618 | 6.69268 | 10.36701 | 1827.16 | 2597.65 | 0.675216 | 1.0152 |  | clean
VEWXAY | Cd | 0.850194 | 4.58543 | 5.90318 | 1755.7 | 2065.05 | 0.649774 | 0.772306 |  | clean
VEXTUO | Ni | 0.792625 | 5.8544 | 9.59658 | 1898.7 | 2395.46 | 0.712108 | 0.845108 |  | clean
VEXVAW | Fe | 0.773292 | 5.86323 | 9.7712 | 1916.83 | 2478.8 | 0.712491 | 0.87026 |  | clean
VEXYON | Cu | 0.850858 | 6.04579 | 15.41536 | 1250.01 | 1469.11 | 0.700893 | 0.832939 |  | charged
VEYREY | Cu, Si | 0.965562 | 6.48089 | 13.03513 | 1307.82 | 1354.46 | 0.55838 | 0.627496 |  | clean
VEYVEC | Co | 1.45798 | 3.45137 | 3.81592 | 0 | 0 | 0.293005 | 0.291448 |  | clean
VEZMIY | Cd, K | 1.37684 | 3.09194 | 3.81183 | 0 | 0 | 0.364731 | 0.321557 |  | clean
VEZMOE | Cd, K | 1.37954 | 3.09553 | 3.81259 | 0 | 0 | 0.363108 | 0.320894 |  | clean
VICDOC | Fe | 1.14596 | 4.08181 | 4.65058 | 569.384 | 496.861 | 0.453071 | 0.450644 |  | clean
VICLAW | Cd, Ni | 1.11891 | 6.2427 | 7.38415 | 915.812 | 818.488 | 0.349435 | 0.473934 |  | clean
VICYUD | Zn | 1.15194 | 4.2442 | 5.57985 | 1152.32 | 1000.33 | 0.499397 | 0.488275 |  | clean
VIDXOX | Er | 1.68509 | 5.04479 | 6.16109 | 1119.17 | 664.162 | 0.467052 | 0.336564 |  | clean
VIFBOD | Tm | 1.76429 | 4.35551 | 5.74056 | 1005.58 | 569.965 | 0.4794 | 0.313848 |  | clean
VIFBUJ | Tm | 2.09961 | 2.59499 | 6.06214 | 0 | 0 | 0.341237 | 0.222103 |  | clean
VIGNOQ | Ag, Na | 1.42979 | 3.12932 | 8.75461 | 0 | 0 | 0.501568 | 0.416355 |  | clean
VIGRIO | Zn | 1.80361 | 2.8339 | 3.48062 | 0 | 0 | 0.12099 | 0.208716 |  | clean
VILXOE | Mn | 1.2053 | 4.59016 | 5.3607 | 955.075 | 792.395 | 0.463665 | 0.439367 |  | clean
VINHEH | Cr, Mn | 1.3305 | 3.36159 | 6.96627 | 0 | 0 | 0.278816 | 0.366634 |  | charged
VIPXUO | Co | 1.18593 | 3.23579 | 4.31173 | 0 | 0 | 0.345205 | 0.413075 |  | clean
VIPYOK | Mn | 1.54463 | 3.89151 | 4.56016 | 473.943 | 306.832 | 0.31805 | 0.290611 |  | clean
VIPZAX | Mn | 1.4463 | 3.47065 | 4.67098 | 0 | 0 | 0.323753 | 0.33177 |  | clean
VIRPOC | Ni | 1.31415 | 4.43058 | 7.89373 | 1428.41 | 1086.95 | 0.570219 | 0.461882 |  | clean
VIRVEY | Pt, Zn | 1.08742 | 5.7858 | 7.24501 | 2392.1 | 2199.8 | 0.717073 | 0.661538 |  | clean
VISTOG | Cd | 1.87105 | 2.98288 | 4.99734 | 0 | 0 | 0.318803 | 0.311705 |  | clean
VISTUM | Cd | 1.91514 | 3.50208 | 3.90075 | 0 | 0 | 0.186376 | 0.232554 |  | clean
VIXCUB | Cu | 1.09462 | 4.89154 | 5.48718 | 1911.55 | 1746.32 | 0.571949 | 0.594704 |  | clean
VIZQEC | Co | 1.25555 | 3.05113 | 5.35488 | 0 | 0 | 0.431098 | 0.40176 |  | clean
VIZRIH | Zn | 1.59459 | 4.30035 | 5.68106 | 368.076 | 230.828 | 0.194251 | 0.268064 |  | clean
VOCKUT | Co | 1.41776 | 2.49599 | 4.86873 | 0 | 0 | 0.267051 | 0.302955 |  | clean
VOCNOQ | Ni | 1.46036 | 3.2968 | 4.9916 | 0 | 0 | 0.181997 | 0.287477 |  | clean
VOCXUH | Co | 0.767101 | 4.92703 | 7.53457 | 2165.55 | 2823.03 | 0.731479 | 0.888574 |  | clean
VODPOU | Mn | 1.54217 | 2.86572 | 4.01882 | 0 | 0 | 0.168173 | 0.273996 |  | clean
VODQIP | Nd | 1.0447 | 5.97881 | 7.28777 | 1624.29 | 1554.8 | 0.595456 | 0.599627 |  | clean
VODSEM | La | 1.72365 | 4.81357 | 5.2679 | 420.805 | 244.136 | 0.283178 | 0.308624 |  | clean
VOGTIV | Mg | 0.91487 | 10.76489 | 11.63962 | 1450.38 | 1585.34 | 0.711839 | 0.70325 |  | clean_h
VOLQOD | Zn | 0.70291 | 8.75374 | 11.11495 | 1781.21 | 2534.06 | 0.735497 | 1.03715 |  | clean
VONBIK | Zn | 1.27276 | 3.01348 | 4.80212 | 0 | 0 | 0.231482 | 0.357662 |  | clean
VONBUW | Zn | 1.34286 | 2.90353 | 4.78685 | 0 | 0 | 0.190381 | 0.307366 |  | clean
VORBUA | La | 1.80701 | 2.8028 | 3.50756 | 0 | 0 | 0.167497 | 0.25752 |  | clean
VOTMAS | Ca, Sr | 1.53443 | 2.95777 | 4.44531 | 0 | 0 | 0.215574 | 0.272518 |  | clean
VOYWUB | Er | 2.16553 | 2.56775 | 3.03578 | 0 | 0 | 0.120573 | 0.183742 |  | clean_h
VUDQOB | Yb | 1.49229 | 4.82237 | 6.32363 | 1158.71 | 776.467 | 0.531132 | 0.377221 |  | clean
VUHJAK | Cu | 1.91615 | 4.30755 | 4.48985 | 291.664 | 152.213 | 0.264786 | 0.213983 |  | clean
VUJBEI | Zn | 0.562611 | 6.57566 | 18.44776 | 2091.95 | 3718.28 | 0.853052 | 1.40934 |  | clean
VUJBIM | Cu | 0.560742 | 6.62187 | 18.70668 | 2086.69 | 3721.31 | 0.846988 | 1.41413 |  | clean
VUKHOZ | Ag | 1.23894 | 13.81107 | 14.72034 | 1053.89 | 850.642 | 0.547831 | 0.506911 |  | clean
VULKIX | Mn | 1.35895 | 4.46067 | 5.85201 | 864.082 | 635.846 | 0.44561 | 0.368745 |  | clean
VULKOD | Mn | 1.39517 | 3.95686 | 5.01507 | 512.593 | 367.407 | 0.328582 | 0.325601 |  | clean
VUNCAJ | Zn | 1.58584 | 2.77239 | 3.5791 | 0 | 0 | 0.157245 | 0.263088 |  | clean
VUNYUZ | Zn | 1.72857 | 2.6928 | 6.44721 | 0 | 0 | 0.386579 | 0.288265 |  | clean
VUQJUN | Mn | 0.790589 | 10.26466 | 11.32844 | 1535.77 | 1942.57 | 0.709199 | 0.847897 |  | clean
VUQJUN01 | Mn | 0.790589 | 10.23371 | 11.32335 | 1531.02 | 1936.56 | 0.710136 | 0.847786 |  | clean
VUQKAU | Mn | 1.00728 | 4.31451 | 4.89363 | 919.113 | 889.751 | 0.548824 | 0.56807 |  | clean
VUQKAU02 | Mn | 1.033 | 4.46098 | 5.04139 | 1070.04 | 1062.3 | 0.530956 | 0.542642 |  | clean
VUQKOI | Cd | 1.35846 | 5.60829 | 6.97233 | 907.994 | 668.402 | 0.351729 | 0.387724 |  | clean
VUQKUO | Cd | 1.30466 | 3.9328 | 5.38169 | 576.146 | 441.607 | 0.312221 | 0.39152 |  | clean
VUQLEZ | Eu | 2.26226 | 2.63707 | 3.98457 | 0 | 0 | 0.0883803 | 0.152513 |  | charged
VURMOL | Zn | 0.685669 | 6.45197 | 13.72369 | 2166.27 | 3159.35 | 0.786913 | 1.1343 |  | clean
VURYIR | Cu | 1.58197 | 3.47068 | 4.29138 | 0 | 0 | 0.213941 | 0.270617 |  | clean
VURYOX | Cu | 1.3407 | 5.95893 | 6.57096 | 924.88 | 689.846 | 0.343243 | 0.378809 |  | clean
VUSJUP | Zn | 0.519287 | 8.72882 | 14.85288 | 2150.6 | 4141.45 | 0.829185 | 1.62842 |  | clean
VUSKAW | Zn | 0.594675 | 7.97019 | 14.98857 | 2155.88 | 3625.3 | 0.83445 | 1.36081 |  | clean
VUSKEA | Zn | 0.594675 | 7.99679 | 14.99758 | 2134.89 | 3590.01 | 0.835039 | 1.36069 |  | clean
VUSQIK | Ni, Sb, W | 3.66199 | 4.30344 | 5.07837 | 626.511 | 171.085 | 0.252517 | 0.116916 |  | charged
WABTOK | Cd | 1.78273 | 3.91462 | 4.92775 | 916.423 | 514.055 | 0.375105 | 0.33304 |  | clean
WAFKAQ | Zn | 0.911443 | 5.51639 | 8.03491 | 1939.93 | 2128.42 | 0.732162 | 0.726201 |  | clean
WAGYUA | Zn | 0.43834 | 10.73771 | 16.87143 | 1986.92 | 4532.83 | 0.857408 | 1.89956 |  | clean
WAGZEL | Nd | 1.78729 | 3.37607 | 4.14636 | 0 | 0 | 0.223294 | 0.226473 |  | clean
WAHMEY01 | Au, Fe | 2.50709 | 2.4273 | 4.18564 | 0 | 0 | 0.0410074 | 0.142243 |  | clean_h
WAHMUP | Cu | 0.92933 | 6.57252 | 7.30893 | 1356.64 | 1459.8 | 0.482455 | 0.685703 |  | clean
WAHNUQ | Co, Zn | 1.302 | 3.84924 | 5.21911 | 296.446 | 227.685 | 0.224834 | 0.35446 |  | charged
WAHREE | Co | 1.60709 | 2.85009 | 4.96921 | 0 | 0 | 0.137519 | 0.240578 |  | clean
WAJHIA | Li, Zn | 1.64266 | 2.65715 | 3.58932 | 0 | 0 | 0.0903811 | 0.217892 |  | clean
WAJHOG | Li, Zn | 1.24433 | 6.06601 | 6.41579 | 1154.22 | 927.583 | 0.51755 | 0.439712 |  | clean
WAJHUM | Li, Zn | 1.23474 | 7.27468 | 7.49298 | 1258.14 | 1018.95 | 0.550622 | 0.454763 |  | clean
WAJJAU | Li, Zn | 1.23284 | 7.25853 | 7.49834 | 1273.82 | 1033.24 | 0.548198 | 0.455027 |  | clean
WAJJEY | Li, Zn | 1.23129 | 7.26641 | 7.49295 | 1260.45 | 1023.68 | 0.548808 | 0.456151 |  | clean
WAJJEY01 | Li, Zn | 1.23129 | 7.26736 | 7.49347 | 1281.08 | 1040.44 | 0.548289 | 0.456115 |  | clean
WAJJOI | Li, Zn | 1.23388 | 7.24433 | 7.48188 | 1253.78 | 1016.13 | 0.550737 | 0.455159 |  | clean
WAJJOI01 | Li, Zn | 1.23388 | 7.2547 | 7.48832 | 1287.03 | 1043.07 | 0.550594 | 0.455297 |  | clean
WAJLEA | Co, Cr | 1.16382 | 4.11631 | 4.78677 | 706.124 | 606.73 | 0.32135 | 0.43199 |  | charged
WALBOC | Zn | 1.70332 | 2.9953 | 4.21583 | 0 | 0 | 0.317056 | 0.282364 |  | clean
WALBOC01 | Zn | 1.6978 | 2.99285 | 4.1969 | 0 | 0 | 0.323919 | 0.283923 |  | clean
WALBOC02 | Zn | 1.70087 | 2.9644 | 4.17363 | 0 | 0 | 0.321258 | 0.283732 |  | clean
WALCET | Zn | 1.69225 | 3.07523 | 4.22225 | 0 | 0 | 0.330309 | 0.287518 |  | clean
WALCIX | Zn | 1.71123 | 2.98665 | 4.16345 | 0 | 0 | 0.31859 | 0.280379 |  | clean
WAMREJ | Cu | 0.575196 | 10.49353 | 15.93828 | 2041.59 | 3549.39 | 0.839053 | 1.35505 |  | clean
WAMRIN | Mg | 0.949012 | 6.51318 | 7.20791 | 1348.25 | 1430.29 | 0.61827 | 0.622433 |  | clean
WAMRIN01 | Mg | 0.94264 | 5.55813 | 7.24883 | 1334.26 | 1384.47 | 0.626962 | 0.63033 |  | clean
WAMRIN02 | Mg | 0.963729 | 5.74338 | 7.37329 | 1372.13 | 1445.85 | 0.622608 | 0.605351 |  | clean
WANJIF | Cu | 1.30508 | 3.43707 | 4.50079 | 0 | 0 | 0.366342 | 0.375984 |  | clean
WAQDOJ | Mg | 0.69348 | 6.19052 | 9.96907 | 1929.01 | 2781.64 | 0.740517 | 0.984723 |  | charged
WAQFAX | In | 0.819886 | 8.11233 | 9.30669 | 2089.04 | 2547.96 | 0.768847 | 0.873211 |  | clean
WARJAC | Ni | 1.20156 | 5.38886 | 6.27516 | 1516.14 | 1261.82 | 0.566527 | 0.539205 |  | clean
WARWOC | Sr | 1.76901 | 2.97135 | 3.58801 | 0 | 0 | 0.0836644 | 0.191566 |  | clean
WASNIO | Cu | 1.31578 | 3.39668 | 3.98841 | 0 | 0 | 0.219523 | 0.342325 |  | clean
WASNOU | Cu | 1.16461 | 3.26666 | 4.83353 | 0 | 0 | 0.297046 | 0.435354 |  | clean
WASTUG | La, Mo | 1.59439 | 7.25807 | 10.4656 | 1888.64 | 1184.56 | 0.62748 | 0.415844 |  | clean
WASVES | La, Mo | 2.14337 | 4.22882 | 7.24568 | 1321.43 | 616.52 | 0.507093 | 0.270649 |  | clean
WAVQIV | In, Nd | 0.747982 | 7.95723 | 9.9978 | 1941.22 | 2595.28 | 0.725641 | 0.98309 |  | ion
WAVQUH | Co | 1.01651 | 4.47781 | 7.91312 | 973.936 | 958.122 | 0.597835 | 0.600956 |  | clean
WAVRAO | In, Mn | 0.819731 | 4.23694 | 15.02274 | 1635.77 | 1995.5 | 0.722888 | 0.824047 |  | clean
WAVROC | In, Mg | 0.52911 | 7.91531 | 18.88525 | 1937.17 | 3661.18 | 0.84224 | 1.48387 |  | clean
WAVWEW | Ba, Co | 2.19947 | 3.18523 | 3.40999 | 0 | 0 | 0.282994 | 0.177176 |  | clean
WAWGOQ | Zn | 0.692819 | 7.24738 | 10.46531 | 1976.91 | 2853.43 | 0.741827 | 1.02945 |  | clean
WAYKAK | Nd | 1.07627 | 6.61758 | 8.40665 | 1438.79 | 1336.83 | 0.616855 | 0.565581 |  | clean
WAYMEQ | Al | 0.975024 | 6.70045 | 7.00572 | 1427.32 | 1463.88 | 0.696769 | 0.607265 |  | clean_h
WAYMIU | Al | 0.98047 | 6.90533 | 7.349 | 1384.51 | 1412.09 | 0.72 | 0.60216 | solvent removal + hydrogenation + geom. Minimization (fine setting/cg) | manual
WAYMOA | Al | 0.955162 | 6.89369 | 7.07574 | 1405.51 | 1471.49 | 0.686 | 0.652036 | solvent removal + hydrogenation + geom. Minimization (fine setting/cg) | manual
WAZQIZ | B, Eu | 1.22527 | 3.56044 | 5.13597 | 0 | 0 | 0.523952 | 0.402158 |  | clean
WAZQUL | B, Ce | 1.14799 | 3.29694 | 5.77464 | 0 | 0 | 0.565491 | 0.44866 |  | clean
WAZRAS | B, La | 1.12604 | 3.31551 | 5.79634 | 0 | 0 | 0.570647 | 0.461369 |  | clean
WEBKIX | Cd | 1.41655 | 4.41609 | 6.62237 | 677.906 | 478.562 | 0.402049 | 0.373442 |  | charged
WEBKIZ | Co, In | 0.853744 | 6.38902 | 9.41597 | 2233.83 | 2616.51 | 0.807788 | 0.839205 |  | clean
WEBKOD | Cd | 1.27587 | 5.26533 | 6.32569 | 1338.02 | 1048.71 | 0.542141 | 0.454659 |  | clean
WEBKOF | In, Zn | 0.853712 | 6.48111 | 9.58186 | 2212.68 | 2591.83 | 0.800834 | 0.839506 |  | clean
WEBLAQ | Cd | 1.437 | 4.50294 | 6.51263 | 783.625 | 545.321 | 0.425248 | 0.363066 |  | charged
WEBREC | Zn | 1.22212 | 3.78553 | 5.39661 | 621.352 | 508.423 | 0.376004 | 0.392012 |  | clean
WEBZEK | Cd | 1.28574 | 2.84803 | 4.4193 | 0 | 0 | 0.20184 | 0.364356 |  | charged
WECFAN | Co | 1.20369 | 3.69787 | 4.19243 | 0 | 0 | 0.3271 | 0.406097 |  | clean
WECFAN01 | Co | 1.32337 | 4.48422 | 5.13884 | 640.847 | 532.403 | 0.229803 | 0.33132 |  | clean
WECJAR | Zn | 1.45552 | 4.07167 | 5.22485 | 509.26 | 349.883 | 0.257898 | 0.298728 |  | clean
WECJIZ | Zn | 1.01088 | 4.9743 | 5.92737 | 696.01 | 688.519 | 0.352488 | 0.533344 |  | clean
WECSAZ | Eu | 1.58691 | 2.85788 | 4.7957 | 0 | 0 | 0.384169 | 0.314516 |  | clean
WECSAZ01 | Eu | 1.59139 | 2.69723 | 4.83213 | 0 | 0 | 0.400851 | 0.315985 |  | clean
WEDQED | Co | 1.3 | 4.18257 | 5.20127 | 596.904 | 459.156 | 0.338476 | 0.367583 |  | clean
WEDWUZ | Cu, Sm | 2.27819 | 3.1908 | 4.57342 | 0 | 0 | 0.137826 | 0.180539 |  | clean
WEDXAG | Cu, Eu | 2.29961 | 3.16246 | 4.61914 | 0 | 0 | 0.136334 | 0.176935 |  | clean
WEDXEK | Cu, Tb | 2.32723 | 3.13874 | 4.63449 | 0 | 0 | 0.136941 | 0.174794 |  | clean
WEFCAN | Fe | 0.826454 | 5.04903 | 5.5219 | 783.585 | 948.128 | 0.620082 | 0.762403 |  | clean
WEFXEM | Ni | 1.07497 | 4.78997 | 6.73931 | 1269.98 | 1181.41 | 0.521866 | 0.524491 |  | clean
WEFXIQ | Ni | 1.06163 | 5.36003 | 6.68828 | 1291.64 | 1216.65 | 0.538079 | 0.53755 |  | clean
WEFZIS | Gd | 2.06143 | 3.54799 | 4.30666 | 0 | 0 | 0.326833 | 0.232269 |  | clean
WEGDIX | Cd | 1.52986 | 3.42586 | 5.73813 | 0 | 0 | 0.316112 | 0.319604 |  | charged
WEGFUL | Eu | 1.68872 | 3.90561 | 4.85962 | 489.454 | 289.837 | 0.346238 | 0.270033 |  | clean
WEGGAS | Tb | 1.72479 | 3.88578 | 4.84334 | 475.107 | 275.457 | 0.345086 | 0.262865 |  | clean
WEHHEY | Zn | 0.819904 | 6.70339 | 10.71326 | 1880.23 | 2293.23 | 0.774537 | 0.871903 |  | clean
WEHHIC | Zn | 0.812812 | 6.78698 | 10.90599 | 1815.45 | 2233.54 | 0.77612 | 0.883264 |  | clean
WEHHOI | Zn | 0.81633 | 6.72932 | 10.711 | 1917.84 | 2349.35 | 0.773787 | 0.87655 |  | clean
WEHHUO | Zn | 0.80874 | 6.69089 | 10.86494 | 1927.5 | 2383.34 | 0.776578 | 0.887859 |  | clean
WEHJAW | Zn | 0.813465 | 6.87066 | 11.37189 | 1882.17 | 2313.77 | 0.774425 | 0.881426 |  | clean
WEHJEA | Zn | 0.73357 | 5.77138 | 11.11094 | 2133.51 | 2908.39 | 0.793225 | 1.01612 |  | clean
WEHJIE | Zn | 0.80868 | 6.32706 | 11.03891 | 2056.89 | 2543.51 | 0.767381 | 0.893342 |  | clean
WEHJOK | Zn | 0.778372 | 5.64839 | 11.74533 | 2139.41 | 2748.57 | 0.789517 | 0.952685 |  | clean
WEHNAA | Mg | 1.38341 | 3.11351 | 4.77902 | 0 | 0 | 0.174299 | 0.311399 |  | clean
WEHPIJ | Co | 0.954148 | 4.58089 | 6.02022 | 1585.91 | 1662.12 | 0.617531 | 0.630353 |  | charged
WEHPOP | Ni | 0.962528 | 4.70737 | 6.15935 | 1577.67 | 1639.09 | 0.607026 | 0.616859 |  | charged
WEHQAC | Ag | 1.07601 | 4.42111 | 5.88519 | 1254.15 | 1165.56 | 0.462891 | 0.511787 |  | charged
WEHQEG | Ag | 1.30832 | 3.95189 | 5.68656 | 848.978 | 648.908 | 0.405751 | 0.405923 |  | charged
WEHRIL | Ag | 1.15403 | 3.88815 | 5.19679 | 915.657 | 793.444 | 0.42065 | 0.457122 |  | charged
WEJSAH | Cu | 1.61843 | 2.52157 | 3.15106 | 0 | 0 | 0.064907 | 0.231149 |  | clean
WELTUD | Cu | 1.55406 | 3.23647 | 4.57967 | 0 | 0 | 0.251357 | 0.300015 |  | charged
WEMBUN | Er | 1.70777 | 4.30379 | 4.83761 | 1866.82 | 1093.13 | 0.533348 | 0.352895 |  | clean
WEMCAU | Yb | 1.75476 | 4.27369 | 4.83981 | 1870.12 | 1065.74 | 0.562924 | 0.342228 |  | clean
WEMCEY | Sm | 2.38239 | 3.5623 | 5.09454 | 0 | 0 | 0.256588 | 0.171846 |  | clean
WEMCIC | Eu | 2.42633 | 3.47331 | 5.03643 | 0 | 0 | 0.252851 | 0.166923 |  | clean
WEMCOI | Gd | 2.47686 | 3.46352 | 5.04735 | 0 | 0 | 0.25303 | 0.162808 |  | clean
WEMCUO | Tb | 2.52518 | 3.46394 | 4.97873 | 0 | 0 | 0.251075 | 0.158179 |  | clean
WEMDAV | Dy | 2.56501 | 3.48688 | 5.02432 | 0 | 0 | 0.250934 | 0.155069 |  | clean
WEMDID | Nd | 1.50314 | 4.40435 | 5.01302 | 1977.48 | 1315.57 | 0.533536 | 0.409133 |  | clean
WEMDOJ | Sm | 1.55656 | 4.39275 | 4.95352 | 1909.19 | 1226.55 | 0.53274 | 0.392867 |  | clean
WEMDUP | Eu | 1.57984 | 4.36214 | 4.9238 | 1891.33 | 1197.17 | 0.53356 | 0.385872 |  | clean
WEMFAX | Gd | 1.61335 | 4.37647 | 4.90097 | 1911.68 | 1184.91 | 0.533664 | 0.376871 |  | clean
WEMFEB | Tb | 1.63348 | 4.37038 | 4.87971 | 1915.65 | 1172.74 | 0.531652 | 0.371319 |  | clean
WEMFIF | Dy | 1.66666 | 4.34945 | 4.85948 | 1833.64 | 1100.19 | 0.531 | 0.36356 |  | clean
WEMFOL | Ho | 1.68559 | 4.33226 | 4.8612 | 1887.27 | 1119.65 | 0.533683 | 0.359099 |  | clean
WEMFUR | Be | 1.26156 | 3.3876 | 5.35694 | 0 | 0 | 0.279491 | 0.341372 |  | clean
WEMGAY | Be | 1.09649 | 4.34891 | 5.50596 | 1130.35 | 1030.88 | 0.493565 | 0.484858 |  | clean
WEMHED | Cd | 1.34031 | 2.86814 | 4.38076 | 0 | 0 | 0.255838 | 0.337516 |  | clean
WEMJII | Ca | 1.7211 | 3.29674 | 4.91288 | 0 | 0 | 0.150893 | 0.191686 |  | charged
WEMNAF | Zn | 1.41831 | 3.86158 | 4.6267 | 507.168 | 357.586 | 0.368397 | 0.34117 |  | clean
WEMXIX | Cu | 1.51264 | 5.68647 | 6.24089 | 418.875 | 276.916 | 0.239215 | 0.291428 |  | clean
WENDIE | Zn | 1.40969 | 3.83478 | 4.91531 | 659.773 | 468.029 | 0.425512 | 0.360118 |  | clean
WENKEH | Pr | 1.50223 | 5.7859 | 7.34891 | 451.118 | 300.298 | 0.242611 | 0.301996 |  | clean
WENKIL | Eu | 1.52317 | 5.83636 | 7.47105 | 525.001 | 344.677 | 0.283702 | 0.301619 | removed bound water molecule | manual
WENKOR | Gd | 1.55847 | 5.77431 | 7.34523 | 453.199 | 290.796 | 0.246285 | 0.288345 |  | clean
WENKUX | Tb | 1.54828 | 5.7787 | 7.45595 | 521.233 | 336.652 | 0.280581 | 0.295606 | removed bound water molecule | manual
WENLAE | Dy | 1.58521 | 5.78969 | 7.43383 | 517.673 | 326.565 | 0.276034 | 0.28165 | removed bound water molecule | manual
WENSIS | Ca, K, Zr | 1.62533 | 2.43909 | 2.74955 | 0 | 0 | 0.248128 | 0.19831 |  | clean
WERKUZ | Na | 1.78295 | 2.97956 | 3.65332 | 0 | 0 | 0.0666328 | 0.178244 |  | clean
WEVQIX | Cu, Y | 1.3689 | 7.08669 | 8.30134 | 916.736 | 669.687 | 0.368622 | 0.411654 |  | clean
WEVQOD | Cu, Gd | 1.51454 | 7.13692 | 8.33119 | 922.431 | 609.049 | 0.366039 | 0.372889 |  | clean
WEVQUJ | Cu, Eu | 1.48575 | 7.27399 | 8.44067 | 942.336 | 634.251 | 0.373543 | 0.383078 |  | clean
WEVRUK | Cu, Pr | 1.43976 | 7.4662 | 8.57681 | 962.125 | 668.252 | 0.382962 | 0.398561 |  | clean
WEVZUT | La | 1.59275 | 3.52606 | 5.27812 | 0 | 0 | 0.298951 | 0.290732 |  | clean
WEWGAH | Ho | 2.01091 | 2.55363 | 3.68933 | 0 | 0 | 0.153784 | 0.195385 |  | clean
WEWTOI | Np | 2.74142 | 2.51608 | 3.22549 | 0 | 0 | 0.183696 | 0.157672 |  | clean
WEXNIW | Ba, V | 2.13725 | 2.65405 | 3.58079 | 0 | 0 | 0.212556 | 0.209662 |  | clean
WEYMIY | Co, Mo | 1.65215 | 2.66625 | 4.73547 | 0 | 0 | 0.224317 | 0.272161 |  | clean
WEZCIO | Co, La | 1.34422 | 7.51852 | 8.732 | 962.397 | 715.951 | 0.39205 | 0.427096 |  | clean
WIBSAD | B, Fe, Zn | 0.927119 | 6.21746 | 9.62612 | 1534.37 | 1654.98 | 0.546647 | 0.693741 |  | clean
WICGEV | Mn | 1.61194 | 4.08148 | 4.986 | 631.64 | 391.852 | 0.289304 | 0.294495 |  | clean
WICQIJ | Co | 1.18312 | 3.08082 | 4.1309 | 0 | 0 | 0.284399 | 0.387057 |  | clean
WIDZOA | Cd | 1.43552 | 3.17117 | 4.22629 | 0 | 0 | 0.227069 | 0.303975 |  | clean
WIDZUG | Cd | 1.38051 | 3.48109 | 5.41352 | 0 | 0 | 0.316637 | 0.359244 |  | clean
WIFBAQ | Cd | 1.2726 | 5.44238 | 6.13408 | 683.788 | 537.316 | 0.362305 | 0.394913 |  | clean
WIFGOJ | Cd | 1.99348 | 2.45038 | 9.99348 | 0 | 0 | 0.304569 | 0.250503 |  | clean
WIHCUM | Na | 1.72029 | 3.07125 | 3.39664 | 0 | 0 | 0.0594677 | 0.161159 |  | clean
WIHVAL | Mn | 1.61186 | 4.06866 | 4.98172 | 659.497 | 409.154 | 0.288385 | 0.294253 |  | clean
WIHVEP | Mn | 1.60991 | 4.03769 | 4.98664 | 640.474 | 397.832 | 0.288397 | 0.294562 |  | clean
WIJDAV | Zn | 1.44712 | 5.50357 | 6.7427 | 1161.72 | 802.787 | 0.493501 | 0.369484 |  | clean
WIJDID | Cu | 2.68909 | 2.41308 | 2.83151 | 0 | 0 | 0.0178429 | 0.118215 |  | clean
WIKXUJ | Co, Li | 1.20548 | 4.88331 | 5.90123 | 377.906 | 313.49 | 0.200465 | 0.356797 |  | charged
WIKYAQ | Co, K | 1.17628 | 4.22978 | 5.56765 | 423.111 | 359.703 | 0.222498 | 0.3709 |  | clean
WILGEE | Ag | 2.10703 | 2.87055 | 4.98644 | 0 | 0 | 0.0934143 | 0.176083 |  | charged
WIWHUG | Cu | 1.45026 | 3.90672 | 4.45237 | 371.186 | 255.944 | 0.299101 | 0.303854 |  | clean
WIYFAM | Zn | 0.794129 | 6.13483 | 9.09166 | 2220.96 | 2796.73 | 0.694772 | 0.905771 |  | clean
WIYMOG | Tb | 0.408102 | 7.54941 | 12.0545 | 2788.37 | 6832.55 | 0.813229 | 2.04703 |  | charged
WIYZOU | Co | 1.32919 | 4.2951 | 6.69801 | 1365.37 | 1027.22 | 0.506125 | 0.41579 |  | clean
WIZDAL | Co | 1.17225 | 10.95276 | 11.53266 | 1428.95 | 1218.99 | 0.711087 | 0.544624 |  | clean
WIZDEP | Zn | 1.29023 | 10.51458 | 11.38801 | 1447.42 | 1121.83 | 0.690685 | 0.49679 |  | clean
WOBHEB | Zn | 1.21909 | 10.6155 | 11.39724 | 1479.71 | 1204.86 | 0.72367 | 0.540461 |  | clean
WOBHEB01 | Zn | 1.22811 | 11.04145 | 11.82299 | 1442.07 | 1182.91 | 0.704021 | 0.537801 |  | clean
WOBHIF | Zn | 1.26386 | 10.76086 | 11.56098 | 1500.66 | 1199.53 | 0.736231 | 0.520866 |  | clean
WOBHIF01 | Zn | 1.25104 | 10.81912 | 11.64593 | 1478.78 | 1210.65 | 0.737145 | 0.527496 |  | clean
WOBHIF02 | Zn | 1.22146 | 10.79499 | 11.56233 | 1464.93 | 1159.1 | 0.726148 | 0.543914 |  | clean
WOBHOL | Zn | 1.21578 | 10.84815 | 11.68121 | 1476.66 | 1214.58 | 0.733367 | 0.547434 |  | clean
WOCJII | K, Zr | 1.57483 | 2.57448 | 4.01204 | 0 | 0 | 0.12981 | 0.211627 |  | charged
WOCVUG | Cu | 1.48404 | 3.41671 | 4.33403 | 0 | 0 | 0.174466 | 0.278077 |  | clean
WOCVUG01 | Cu | 1.49194 | 3.56283 | 4.37067 | 0 | 0 | 0.164245 | 0.273131 |  | clean
WOCWAN | Cu | 1.36819 | 5.50482 | 5.80963 | 780.606 | 570.541 | 0.320263 | 0.334383 |  | clean
WODFOL | Co | 1.50844 | 3.69918 | 4.42221 | 0 | 0 | 0.297774 | 0.272692 |  | clean
WOGHEG | Zn | 1.24204 | 2.98597 | 4.98706 | 0 | 0 | 0.403505 | 0.402015 |  | clean
WOGLAG | Mg | 1.33226 | 2.45409 | 3.505 | 0 | 0 | 0.242837 | 0.360733 |  | clean
WOHBIF | Cu | 1.49576 | 3.41599 | 4.33773 | 0 | 0 | 0.165261 | 0.271398 |  | clean
WOHBOL | Cu | 1.35546 | 5.4941 | 5.78941 | 798.983 | 589.456 | 0.3199 | 0.340926 |  | clean
WOHDON | Cd | 1.42898 | 4.44331 | 5.72419 | 1959.3 | 1371.12 | 0.656859 | 0.4896 |  | clean
WOHSIV | Cu, Na | 1.45202 | 4.01614 | 4.85776 | 181.641 | 125.096 | 0.127225 | 0.255884 |  | clean
WOHSOB | Cu, K | 1.44804 | 4.03549 | 4.76467 | 203.529 | 140.555 | 0.134497 | 0.249542 |  | clean
WOHZAU | Er | 1.93313 | 3.21211 | 5.57953 | 0 | 0 | 0.372838 | 0.237798 |  | clean
WOHZAU01 | Er | 1.90493 | 3.1609 | 5.02471 | 0 | 0 | 0.411118 | 0.246403 |  | clean_h
WOJJOV | Al | 1.16079 | 6.43421 | 7.80928 | 778.483 | 670.648 | 0.51224 | 0.433367 |  | clean
WOLMUG | Ag | 1.25131 | 3.7803 | 5.45253 | 1101.96 | 880.642 | 0.510752 | 0.456946 |  | clean
WOLREV | Mn | 0.624717 | 5.8874 | 9.92256 | 2302.09 | 3685.02 | 0.792372 | 1.1839 |  | clean
WOLRIZ | Cu | 0.928573 | 6.52149 | 11.03643 | 1945.94 | 2095.63 | 0.750867 | 0.768439 |  | clean
WOMFIO | Mn | 1.26544 | 7.44682 | 7.57197 | 1085.49 | 857.798 | 0.439304 | 0.435101 |  | charged
WONXIH | Cu, Gd | 2.15556 | 3.2937 | 3.7089 | 0 | 0 | 0.129085 | 0.167207 |  | clean
WONZOP | Si, Zn | 0.652092 | 10.33195 | 11.00202 | 1792.8 | 2749.3 | 0.726035 | 1.11924 |  | clean
WONZUV | Si, Zn | 0.60775 | 9.81279 | 11.45781 | 1954.26 | 3215.57 | 0.766452 | 1.21599 |  | clean
WOPDEL | Mn | 1.20981 | 4.03658 | 5.48028 | 303.854 | 251.158 | 0.186161 | 0.362866 |  | clean
WOPWOO | Ag, Cr | 2.1223 | 4.08598 | 5.25085 | 620.117 | 292.192 | 0.266119 | 0.209072 |  | clean
WOQDUB | Dy | 1.54228 | 4.44781 | 6.86807 | 1427.67 | 925.693 | 0.422209 | 0.390684 |  | charged
WOWGEU | Al | 1.88819 | 2.46576 | 3.71275 | 0 | 0 | 0.240694 | 0.199103 |  | clean
WOWHAR | Co, V | 2.17118 | 2.65556 | 4.10947 | 0 | 0 | 0.0991863 | 0.145306 |  | clean
WOWHEV | Ni, V | 2.20673 | 2.59845 | 4.07173 | 0 | 0 | 0.0996427 | 0.144128 |  | clean
WOWHIZ | Co, V | 2.12925 | 2.4747 | 3.95181 | 0 | 0 | 0.0790746 | 0.150092 |  | charged
WOZSOT | Cd | 1.59976 | 3.69554 | 7.64385 | 0 | 0 | 0.316306 | 0.319138 |  | charged
WUCRUH | Fe | 1.71018 | 3.81301 | 4.31723 | 231.354 | 135.28 | 0.28116 | 0.224205 |  | clean
WUDNAK | Co | 1.41068 | 2.40599 | 3.12467 | 0 | 0 | 0.069913 | 0.28083 |  | clean
WUHJIT | Mg | 0.740914 | 7.53577 | 10.93441 | 1968.71 | 2657.13 | 0.714756 | 0.917785 |  | clean
WUNSEE | Cd | 1.20953 | 4.25936 | 5.00556 | 524.539 | 433.852 | 0.384798 | 0.398794 |  | charged
WUNSEE01 | Cd | 1.20903 | 4.0295 | 4.93904 | 496.772 | 405.317 | 0.385878 | 0.399014 |  | charged
WUNSEE02 | Cd | 1.22564 | 4.2579 | 5.0116 | 528.195 | 436.695 | 0.355248 | 0.386469 |  | charged
WUNSII | Cd | 1.33232 | 4.15677 | 5.16255 | 565.324 | 469.864 | 0.306971 | 0.329489 |  | charged
WUNSII01 | Cd | 1.20317 | 4.13536 | 5.09877 | 610.796 | 505.504 | 0.383062 | 0.403264 |  | charged
WUNSII02 | Cd | 1.20829 | 4.11529 | 5.12194 | 535.979 | 402.289 | 0.380337 | 0.398882 |  | charged
WUNTAB | Cd | 1.2088 | 4.11717 | 5.08559 | 484.958 | 401.189 | 0.355756 | 0.398852 |  | charged
WUNVEH | Cd | 1.2063 | 4.15379 | 5.09924 | 511.758 | 424.238 | 0.360813 | 0.401218 |  | charged
WUNVIL | Cd | 1.21644 | 4.11967 | 5.0609 | 532.242 | 437.541 | 0.361696 | 0.394148 |  | charged
WUPNIF | Cu, Na, Zn | 1.77365 | 3.09037 | 4.10645 | 0 | 0 | 0.326284 | 0.2182 |  | clean
WUQRAC | Fe, Nb | 1.00665 | 3.21457 | 9.73254 | 0 | 0 | 0.283436 | 0.523931 |  | clean_h
WUTBES | Cu, La | 1.7772 | 5.0967 | 7.39924 | 714.208 | 401.873 | 0.3205 | 0.254778 |  | clean
WUTBIW | Cu, Nd | 1.84193 | 5.05082 | 7.26683 | 704.373 | 382.41 | 0.320427 | 0.240433 |  | clean
WUTBOC | Cu, Eu | 1.90997 | 4.98444 | 7.17175 | 710.703 | 372.102 | 0.317032 | 0.226232 |  | clean
WUTBUI | Cu, La | 1.74528 | 5.15143 | 7.46533 | 730.9 | 418.787 | 0.320332 | 0.263399 |  | clean
WUTCAP | Cu, Eu | 1.90582 | 4.98308 | 7.16776 | 701.921 | 368.304 | 0.315349 | 0.227504 |  | clean
WUWQEL | Cd | 1.72448 | 5.42795 | 6.86556 | 1169.68 | 678.276 | 0.420404 | 0.325314 |  | clean
WUWQUB | Zn | 1.2338 | 3.25305 | 6.75145 | 0 | 0 | 0.333546 | 0.373246 |  | charged
WUWRAI | Zn | 1.24453 | 3.3096 | 6.77596 | 0 | 0 | 0.333829 | 0.375644 |  | charged
WUZRUE | Ni | 1.46624 | 2.62616 | 4.22154 | 0 | 0 | 0.14373 | 0.285313 |  | clean
XACFEN | Cd | 1.39367 | 3.07631 | 4.08953 | 0 | 0 | 0.194311 | 0.360991 |  | charged
XACGIT | Cd | 2.0702 | 4.62391 | 5.6865 | 385.584 | 186.254 | 0.227749 | 0.213757 |  | charged
XACYAB | Co | 1.12122 | 5.86087 | 7.43204 | 1426.26 | 1272.06 | 0.639779 | 0.519302 |  | clean
XACZEH | Cu | 1.18823 | 7.2431 | 10.60893 | 869.606 | 731.851 | 0.421668 | 0.503259 |  | clean
XADCOW | Fe | 0.872762 | 13.61606 | 13.95624 | 1245.19 | 1432.82 | 0.673924 | 0.771803 | added missing hydrogen + geom. Minimization (cg/fine setting) | manual
XADDAJ | Tb | 1.25711 | 4.46517 | 6.3423 | 1523.33 | 1211.77 | 0.592603 | 0.47406 |  | clean
XADDEN | Cu | 0.875752 | 6.65907 | 13.23644 | 1903.96 | 2174.08 | 0.764054 | 0.826164 | removed bound oxygen to Cu | manual
XADDIR | Cu | 0.87412 | 6.64739 | 13.24642 | 1889.35 | 2161.43 | 0.762133 | 0.827302 | removed bound oxygen to Cu | manual
XADDOX | Co | 1.21878 | 4.25664 | 5.56472 | 1377.98 | 1130.62 | 0.52243 | 0.458186 |  | clean
XADDUD | Co | 1.13461 | 5.36376 | 6.46377 | 1712.38 | 1509.22 | 0.585215 | 0.515897 |  | clean
XADFAL | Cu | 1.38794 | 2.96961 | 4.26653 | 0 | 0 | 0.436672 | 0.367346 |  | clean
XADFEP | Ni | 1.32832 | 2.86447 | 4.15649 | 0 | 0 | 0.414015 | 0.38288 |  | clean
XADGAM | Zn | 1.19627 | 3.93675 | 5.02813 | 381.805 | 319.163 | 0.389151 | 0.401259 |  | clean
XAFFAN | Zn | 0.365184 | 13.24304 | 14.91256 | 1892.05 | 5181.08 | 0.893631 | 2.32889 |  | clean
XAFFER | Zn | 0.359874 | 13.28886 | 14.21921 | 1860.95 | 5171.11 | 0.894844 | 2.36926 |  | clean
XAFFIV | Co | 0.358398 | 13.19368 | 14.22916 | 1909.79 | 5328.69 | 0.889989 | 2.36343 |  | clean
XAFFOB | Cu | 0.366991 | 13.174 | 14.83913 | 1906.47 | 5194.87 | 0.889939 | 2.31544 |  | clean
XAFFUH | Cu | 0.329166 | 19.63801 | 23.72832 | 1695.93 | 5152.2 | 0.90336 | 2.63112 |  | clean
XAFNOH | Cu, Gd | 1.86736 | 2.46433 | 3.99697 | 0 | 0 | 0.133928 | 0.223801 |  | clean
XAFNOH01 | Cu, Gd | 1.86736 | 2.46433 | 3.99697 | 0 | 0 | 0.134739 | 0.223801 |  | clean
XAFXOT | La | 1.88819 | 4.82034 | 5.91185 | 529.366 | 280.357 | 0.237638 | 0.191071 |  | clean
XAGCEO | Co | 1.80788 | 2.53914 | 5.63225 | 0 | 0 | 0.352821 | 0.238401 |  | clean
XAGCEO01 | Co | 1.80255 | 2.54348 | 5.6495 | 0 | 0 | 0.368232 | 0.238489 |  | clean
XAGCIS | Co | 1.7591 | 2.64485 | 5.57315 | 0 | 0 | 0.377879 | 0.249513 |  | clean
XAGCIS01 | Co | 1.75235 | 2.63267 | 5.53611 | 0 | 0 | 0.376878 | 0.250705 |  | clean
XAGCIS02 | Co | 1.77126 | 2.66018 | 5.55946 | 0 | 0 | 0.376187 | 0.24647 |  | clean
XAGCUE | Zn | 2.11598 | 2.87682 | 6.41127 | 0 | 0 | 0.379168 | 0.213773 |  | clean
XAGDAL | Zn | 2.14194 | 2.62585 | 5.30725 | 0 | 0 | 0.31256 | 0.195932 |  | clean
XAHPAZ | Cu | 0.71813 | 7.40656 | 8.5954 | 2197.91 | 3060.6 | 0.738574 | 1.00888 |  | clean
XAHPED | Cu | 0.374438 | 10.86748 | 12.36916 | 1921.09 | 5130.58 | 0.871702 | 2.25968 |  | clean
XAHPIH | Cu | 0.356183 | 13.37593 | 14.31673 | 1667.85 | 4682.56 | 0.894668 | 2.41949 |  | clean
XAHPON | Cu | 0.284265 | 15.33221 | 17.29514 | 1497.61 | 5268.35 | 0.915979 | 3.10175 |  | clean
XAHPUT | Cu | 0.178675 | 20.58591 | 21.82812 | 1125.91 | 6301.42 | 0.942275 | 5.15492 |  | clean
XAHQAA | Cu | 0.170429 | 21.60719 | 23.03533 | 1065.2 | 6250.13 | 0.951274 | 5.43579 |  | clean
XAJQAC | In | 0.885082 | 7.41664 | 8.58743 | 1771.41 | 2001.41 | 0.731676 | 0.750217 |  | clean
XAKQIL | Co | 1.3324 | 2.67531 | 3.43867 | 0 | 0 | 0.0562337 | 0.298917 |  | clean
XAKQOR | Cu | 0.965162 | 4.27878 | 6.07415 | 1026.25 | 1063.29 | 0.525004 | 0.615209 |  | clean
XAKRAE | Zn | 1.34652 | 2.61921 | 3.51244 | 0 | 0 | 0.0603567 | 0.30519 |  | clean
XAKVIP | Ce | 2.55907 | 2.60058 | 3.10942 | 0 | 0 | 0.0819814 | 0.136644 |  | clean
XAKYUE | Mn | 0.881143 | 7.75873 | 12.06174 | 1305.33 | 1481.41 | 0.559345 | 0.707244 |  | clean
XAKZAL | Mn | 1.00158 | 3.77071 | 8.8329 | 97.9511 | 97.7967 | 0.421337 | 0.552881 |  | clean
XAKZEP | Mn | 0.869535 | 7.82774 | 11.84752 | 1247.87 | 1435.1 | 0.59068 | 0.734134 |  | clean
XAKZOZ | Mn | 0.853016 | 8.09448 | 12.17791 | 1395.01 | 1635.39 | 0.602597 | 0.756054 |  | clean
XALBES | Mn | 0.882372 | 7.46549 | 12.09861 | 1342.2 | 1521.12 | 0.578563 | 0.7111 |  | clean
XALBIW | Mn | 0.869373 | 7.80534 | 12.14217 | 1341.39 | 1542.94 | 0.578631 | 0.725569 |  | clean
XALCAP | Mn | 0.892504 | 7.51007 | 12.14021 | 1310.79 | 1468.67 | 0.560389 | 0.695963 |  | clean
XALCET | Mn | 0.88783 | 7.67742 | 12.0955 | 1327.92 | 1495.7 | 0.555755 | 0.701474 |  | clean
XALCUJ | Mn | 0.995838 | 3.81164 | 8.77917 | 109.781 | 110.24 | 0.422248 | 0.557986 |  | clean
XALDAQ | Mn | 0.998614 | 3.77258 | 8.8251 | 105.775 | 105.922 | 0.415252 | 0.553757 |  | clean
XALDEU | Mn | 1.01761 | 3.55494 | 8.28708 | 0 | 0 | 0.402786 | 0.535636 |  | clean
XALDIY | Mn | 1.00994 | 3.60578 | 8.51371 | 0 | 0 | 0.406678 | 0.543065 |  | clean
XALDOE | Mn | 0.991405 | 3.86749 | 8.72809 | 131.805 | 132.948 | 0.418849 | 0.560023 |  | clean
XALMII | Co | 0.734436 | 8.99249 | 10.30936 | 2033.15 | 2768.32 | 0.741287 | 0.967075 |  | clean
XALMOO | Co | 0.453204 | 8.17122 | 13.40072 | 2091.17 | 4614.19 | 0.859292 | 1.77298 |  | clean
XALROT | In | 0.974329 | 4.28728 | 7.85402 | 1790.9 | 1838.08 | 0.735203 | 0.668781 |  | clean
XALTEK | Au, Cu | 2.12624 | 3.00244 | 4.31419 | 0 | 0 | 0.255254 | 0.247263 |  | clean
XALTIP | Co, Zn | 0.551216 | 9.17237 | 18.68299 | 1816.97 | 3296.3 | 0.851945 | 1.46903 |  | clean
XALTOV | Co | 1.10281 | 3.00948 | 12.17047 | 0 | 0 | 0.650135 | 0.575535 |  | clean
XALXUF | Cu | 0.78852 | 6.69779 | 16.53276 | 1742.17 | 2224 | 0.773946 | 0.921768 |  | clean
XALXUF01 | Cu | 0.78335 | 6.62922 | 16.29659 | 1737.26 | 2203.19 | 0.78064 | 0.932525 |  | clean
XAMDUM | Cu | 0.879722 | 6.72456 | 13.18685 | 1843.57 | 2088.78 | 0.76295 | 0.822012 |  | clean
XAMDUM01 | Cu | 0.882605 | 6.71826 | 13.1779 | 1860.94 | 2104.04 | 0.763789 | 0.818422 |  | clean
XAMDUM02 | Cu | 0.884458 | 6.69067 | 13.16215 | 1850.78 | 2084.63 | 0.768286 | 0.817045 |  | clean
XAMDUM03 | Cu | 0.887821 | 6.40333 | 12.94074 | 1893.07 | 2057.69 | 0.765672 | 0.812838 |  | clean
XAMDUM04 | Cu | 0.919994 | 6.61787 | 13.11041 | 1872.66 | 2091.47 | 0.766981 | 0.776185 |  | clean
XAMDUM05 | Cu | 0.895381 | 6.64621 | 13.16653 | 1883.18 | 2132.08 | 0.76505 | 0.804241 |  | clean
XAMDUM06 | Cu | 0.88326 | 6.7383 | 13.23316 | 1873.02 | 2141.23 | 0.761407 | 0.816958 |  | clean
XAMDUM07 | Cu | 0.874739 | 6.72961 | 13.20728 | 1848.85 | 2101.63 | 0.760143 | 0.826876 |  | clean
XAMHEA | Zn | 0.731602 | 7.3957 | 9.0593 | 2023.85 | 2766.33 | 0.677512 | 0.979451 | removed duplicate -methoxy ligands | manual
XAMLUS | Ca, Ni | 1.42336 | 2.70522 | 3.6314 | 0 | 0 | 0.239659 | 0.350607 |  | clean
XANLUV | Zn | 0.567489 | 9.2255 | 13.12173 | 2159.73 | 3805.76 | 0.832174 | 1.41561 |  | clean
XANMIJ | Co | 1.1601 | 5.66055 | 6.91782 | 1379.97 | 1189.53 | 0.531565 | 0.504748 |  | clean
XAPDEY | Zn | 1.19984 | 7.85452 | 8.43698 | 1590.6 | 1325.67 | 0.629134 | 0.559422 |  | clean
XAPSOY | Co | 1.30471 | 2.89675 | 4.77709 | 0 | 0 | 0.297947 | 0.351675 |  | clean
XAPTUE | Gd | 1.46731 | 4.77674 | 7.01351 | 1147.02 | 781.718 | 0.546224 | 0.377028 |  | clean
XAPYAO | Ni | 1.18702 | 3.04724 | 4.15939 | 0 | 0 | 0.277734 | 0.391544 |  | clean
XAQMOS | Ba | 2.37723 | 2.48738 | 4.21633 | 0 | 0 | 0.140576 | 0.148737 |  | clean
XASFAY | Cu | 0.992255 | 3.90347 | 4.84062 | 629.83 | 634.747 | 0.365985 | 0.547516 |  | clean
XAVDEF | V | 0.99494 | 7.29552 | 7.82348 | 1575.71 | 1583.72 | 0.647926 | 0.631815 |  | clean_h
XAVQIU | Co | 1.15986 | 3.54584 | 4.21946 | 0 | 0 | 0.546319 | 0.50539 |  | clean
XAVQIU01 | Co | 1.16836 | 3.56279 | 4.2412 | 0 | 0 | 0.538989 | 0.498684 |  | clean
XAWVUN | Cu | 0.464213 | 9.22291 | 10.78711 | 2177.45 | 4690.64 | 0.860322 | 1.75578 |  | clean
XAWZOM | Cd | 1.58757 | 2.48649 | 3.87209 | 0 | 0 | 0.148199 | 0.279564 |  | clean
XAXQEU | In | 1.72079 | 3.21043 | 4.2322 | 0 | 0 | 0.306738 | 0.26374 |  | clean
XAYMUF | Ag | 1.50538 | 4.09044 | 4.86158 | 696.438 | 462.634 | 0.478698 | 0.357454 |  | charged
XAYNAM | Ag | 1.39228 | 3.20967 | 5.60047 | 0 | 0 | 0.453059 | 0.3859 |  | charged
XAZGAG | Ag | 2.0699 | 5.05813 | 5.71825 | 385.036 | 186.017 | 0.17589 | 0.187194 |  | charged
XAZGEK | Ag | 1.49862 | 3.9585 | 4.67162 | 694.887 | 463.685 | 0.540877 | 0.418165 |  | clean
XEBHOC | Cu | 0.465059 | 9.91355 | 12.08201 | 2170.26 | 4666.64 | 0.858808 | 1.75363 |  | clean
XECBUD | Zn | 0.991134 | 5.12599 | 6.78072 | 1892.83 | 1909.76 | 0.634598 | 0.640982 |  | clean
XECJUK | Sr | 1.46869 | 4.15044 | 4.90168 | 640.799 | 436.306 | 0.328275 | 0.33503 | removed bound water molecule | manual
XEDGIY | Cd | 0.998068 | 5.31452 | 7.07898 | 1677.22 | 1680.47 | 0.562285 | 0.608788 |  | clean
XEDLUN | Ti | 0.885985 | 3.46915 | 4.9958 | 0 | 0 | 0.558452 | 0.673002 |  | clean
XEDLUN01 | Ti | 0.885985 | 3.51292 | 5.03615 | 0 | 0 | 0.559202 | 0.673246 |  | clean
XEDPED | Zn | 1.03509 | 8.43627 | 10.92065 | 1221.52 | 1180.11 | 0.521917 | 0.596211 |  | clean
XEDPIH | Zn | 1.78705 | 3.94171 | 4.84924 | 542.461 | 303.551 | 0.309704 | 0.280669 |  | clean
XEDPON | Zn | 1.13521 | 4.32366 | 7.48305 | 1469.09 | 1294.12 | 0.639164 | 0.562578 |  | clean
XEGJIE | Gd | 1.14242 | 4.32331 | 6.8392 | 1155.11 | 1011.1 | 0.543884 | 0.534255 |  | clean
XEGJOK | Gd | 1.06612 | 5.65574 | 8.03848 | 1684.53 | 1580.06 | 0.600499 | 0.599292 |  | clean
XEGJUQ | Gd | 1.09762 | 4.89988 | 7.4125 | 1538.98 | 1402.12 | 0.580548 | 0.572191 |  | clean
XEGKAX | Gd | 1.03321 | 4.94123 | 7.81737 | 1898.85 | 1837.82 | 0.612968 | 0.628898 |  | clean
XEGKEB | Gd | 1.05735 | 5.69274 | 8.23995 | 1738.53 | 1644.24 | 0.601719 | 0.606938 |  | clean
XEGKIF | Gd | 1.3269 | 3.75045 | 5.20553 | 336.696 | 253.747 | 0.40022 | 0.395473 |  | clean
XEGKOL | Gd | 1.11832 | 5.9525 | 8.255 | 1441.81 | 1289.26 | 0.518522 | 0.534563 |  | clean
XEGKUR | Gd | 1.03463 | 5.85838 | 6.60096 | 1760.41 | 1701.48 | 0.604067 | 0.626019 |  | clean
XEHFUL | Y | 2.30999 | 2.64519 | 4.14546 | 0 | 0 | 0.206024 | 0.172647 |  | clean
XEHFUL01 | Y | 2.3131 | 2.64519 | 4.14546 | 0 | 0 | 0.204947 | 0.17142 |  | clean
XEHFUL02 | Y | 2.3131 | 2.60048 | 4.30379 | 0 | 0 | 0.204148 | 0.17142 |  | clean
XEHSAF | Mg | 1.39164 | 3.65952 | 4.88747 | 0 | 0 | 0.287761 | 0.330403 |  | clean
XEHSEJ | Mg | 1.33454 | 3.85188 | 5.24127 | 644.519 | 482.953 | 0.315568 | 0.360349 |  | clean
XEHSIN | Mg | 1.40908 | 3.64676 | 4.81303 | 0 | 0 | 0.281053 | 0.322143 |  | clean
XEHSOT | Mg | 1.41375 | 3.63666 | 4.76348 | 0 | 0 | 0.274319 | 0.319197 |  | clean
XEHSUZ | Mg | 1.38845 | 3.78928 | 4.73753 | 534.967 | 385.298 | 0.292734 | 0.332503 |  | clean
XEHTUB | Cd | 2.39414 | 2.84872 | 3.58584 | 0 | 0 | 0.148482 | 0.147466 |  | clean
XEJJIG | Gd | 1.92919 | 2.62 | 3.78574 | 0 | 0 | 0.167776 | 0.208065 |  | clean
XEJJOM | Dy | 1.97363 | 2.59389 | 3.74248 | 0 | 0 | 0.162965 | 0.202178 |  | clean
XEJTIR | Al, Cu | 1.20458 | 2.90436 | 4.61538 | 0 | 0 | 0.316228 | 0.389348 |  | clean
XEJVOZ | Sr | 2.25505 | 4.69936 | 5.04922 | 292.768 | 129.829 | 0.160914 | 0.125779 |  | clean
XEJWUG | Co | 1.56158 | 3.48491 | 4.34072 | 0 | 0 | 0.259088 | 0.256293 |  | clean
XEJXAN | Ni | 1.57867 | 3.60567 | 4.27901 | 0 | 0 | 0.274728 | 0.254865 |  | clean
XEJXER | Ni | 1.5597 | 3.57853 | 4.12173 | 0 | 0 | 0.187507 | 0.25648 |  | clean
XEKCAT01 | Mg | 0.930696 | 4.93498 | 5.91545 | 2062.52 | 2216.1 | 0.666146 | 0.666328 |  | clean
XEKCOH | K, La, Pt | 2.26451 | 2.51535 | 4.11737 | 0 | 0 | 0.189012 | 0.197947 |  | clean
XEKDUO | Co | 1.90359 | 2.74523 | 2.97586 | 0 | 0 | 0.0192599 | 0.171571 |  | clean
XEKMIL | Eu | 1.9066 | 3.82793 | 4.64233 | 540.993 | 283.748 | 0.314051 | 0.244661 |  | clean
XENKIM | Ca | 0.822036 | 6.03401 | 7.32998 | 2018.4 | 2455.37 | 0.688282 | 0.795235 |  | clean
XENMIO | Zn | 1.61453 | 3.43605 | 4.28482 | 0 | 0 | 0.329809 | 0.271367 |  | clean
XENMOU | Zn | 1.60097 | 3.44611 | 4.29825 | 0 | 0 | 0.330039 | 0.274398 |  | clean
XENZUN | Na, V | 1.0823 | 3.78065 | 9.38228 | 922.047 | 851.932 | 0.602701 | 0.524707 |  | clean
XEQGEH | Zn | 1.14958 | 3.9493 | 4.49557 | 350.06 | 304.513 | 0.27852 | 0.41652 |  | clean
XEQLEM | Mg | 1.29426 | 2.48011 | 4.53865 | 0 | 0 | 0.287993 | 0.325418 |  | clean
XEQRAO | Cd | 1.37083 | 4.60932 | 5.51146 | 655.226 | 477.979 | 0.284311 | 0.3295 |  | clean
XESKAJ | Mg | 1.1059 | 9.29464 | 9.85686 | 1262.48 | 1141.57 | 0.522304 | 0.514856 |  | clean
XESKEN | Mg | 1.10136 | 9.36375 | 9.89313 | 1186.7 | 1077.48 | 0.484104 | 0.502053 |  | clean_h
XESKIR | Mn | 1.23585 | 9.85365 | 10.14297 | 1206.27 | 976.062 | 0.488252 | 0.46337 |  | clean_h
XESKOX | Mn | 1.56651 | 8.40459 | 8.68165 | 976.342 | 623.266 | 0.40184 | 0.301009 |  | clean
XESKUD | Fe | 1.2697 | 9.32038 | 9.96399 | 1251.35 | 985.545 | 0.498837 | 0.450029 |  | clean
XESLAK | Co | 1.30772 | 9.72563 | 10.31194 | 1210.27 | 925.481 | 0.498801 | 0.437492 |  | clean
XEWDUA | Cu, Gd | 1.28139 | 8.12641 | 8.87023 | 1024.99 | 799.904 | 0.422311 | 0.415293 |  | clean
XEWFAI | Eu, Zn | 1.10647 | 7.48221 | 8.58001 | 1390.15 | 1256.39 | 0.50702 | 0.534738 |  | clean
XEWRUO | Cd | 2.12821 | 2.72433 | 3.53275 | 0 | 0 | 0.189394 | 0.207497 |  | clean
XEXLAP | Mn | 1.0685 | 8.01633 | 8.64993 | 1256.8 | 1176.23 | 0.541831 | 0.523612 |  | clean
XEXLIX | Zn | 1.241 | 6.65056 | 7.04809 | 1050.45 | 846.457 | 0.45632 | 0.416836 |  | clean
XEXLOD | Zn | 1.17716 | 6.831 | 7.18877 | 1176.96 | 999.831 | 0.497817 | 0.463015 |  | clean
XEXLUJ | Zn | 1.12133 | 8.14175 | 8.72919 | 1259.38 | 1123.11 | 0.526984 | 0.505561 |  | clean
XEXMEU | Zn | 1.05458 | 8.85338 | 9.62722 | 1282.43 | 1216.05 | 0.562769 | 0.561597 |  | clean
XEXNEV | Co | 1.53893 | 2.62071 | 4.91208 | 0 | 0 | 0.138835 | 0.249531 |  | clean
XEYMAR | Cu, Mn | 1.34353 | 4.79076 | 6.22077 | 1794.93 | 1335.98 | 0.597875 | 0.486911 |  | clean
XEZPUP | Mn | 1.24925 | 2.49967 | 4.60797 | 0 | 0 | 0.173406 | 0.341213 |  | clean
XIBZUF | Y | 0.936691 | 4.63591 | 6.9167 | 1929.98 | 2060.43 | 0.701053 | 0.692275 |  | clean
XICDUI | Cu | 1.17751 | 4.99085 | 5.89843 | 924.926 | 785.496 | 0.405312 | 0.44205 |  | charged
XICNOO | Zr | 0.903297 | 6.85721 | 19.50435 | 1794.02 | 1973.93 | 0.75497 | 0.824251 |  | clean
XICNOO01 | Zr | 0.908856 | 6.72401 | 19.58558 | 1793.61 | 1987.15 | 0.755115 | 0.818098 |  | clean
XICNOO02 | Zr | 0.902602 | 6.71064 | 19.61611 | 1793.79 | 1985.82 | 0.753505 | 0.824589 |  | clean
XICYAL | Zn | 1.10581 | 4.20147 | 7.12423 | 1119.31 | 1012.2 | 0.453474 | 0.498048 |  | clean
XICYEP | Hf | 1.80392 | 4.07005 | 6.23549 | 1451.51 | 804.641 | 0.589683 | 0.336073 |  | clean
XICYIT | Zr | 1.32883 | 4.02189 | 6.2924 | 1514.22 | 1139.52 | 0.588395 | 0.457675 |  | clean
XICZAM | Hf | 1.26176 | 6.64584 | 19.51675 | 1783.89 | 1413.81 | 0.752275 | 0.588759 |  | clean
XIDBUJ | Zn | 1.09542 | 6.25511 | 7.40475 | 1112.59 | 1015.67 | 0.4981 | 0.511843 |  | clean
XIFHIF | Tb | 1.39627 | 8.84024 | 9.50274 | 1436.63 | 1028.91 | 0.569824 | 0.437321 |  | clean
XIGFOJ | Cd | 0.692037 | 18.72951 | 18.90864 | 1307.3 | 1889.06 | 0.778246 | 1.10067 | removed bound solvents | manual
XIGHAX | Zn | 1.28204 | 6.02587 | 9.42856 | 1620.73 | 1264.18 | 0.575652 | 0.50679 |  | clean
XIGHIF | Zn | 1.31172 | 6.40194 | 9.11851 | 1589.78 | 1211.98 | 0.569561 | 0.490842 |  | clean
XIGWUF | Li, Mo | 0.478412 | 4.99162 | 7.07949 | 3248.15 | 6789.44 | 0.707478 | 1.61441 |  | clean
XIHRIQ | Co | 1.106 | 3.7293 | 4.88127 | 516.149 | 466.683 | 0.388509 | 0.446306 |  | clean
XIHSAJ | Co | 1.01421 | 4.01188 | 6.08478 | 1309.35 | 1291 | 0.580663 | 0.586502 |  | clean
XIHSEN | Co | 1.09092 | 3.8792 | 5.64298 | 901.722 | 831.249 | 0.541516 | 0.518393 |  | clean
XIHSEN01 | Co | 1.08478 | 3.87826 | 5.63541 | 905.011 | 829.583 | 0.533412 | 0.521713 |  | clean
XIHXAP | Mn | 1.26837 | 2.44236 | 4.61505 | 0 | 0 | 0.362917 | 0.381589 |  | clean
XIHXET | Mn | 1.25049 | 3.10604 | 4.30155 | 0 | 0 | 0.472188 | 0.398235 |  | clean
XIJNUA | Cd | 0.764109 | 15.59763 | 16.09945 | 1471.1 | 1925.25 | 0.725057 | 1.07221 |  | clean
XILDUT | Na, Zn | 1.32579 | 3.97403 | 5.33112 | 1165.61 | 879.181 | 0.410301 | 0.401287 |  | clean
XILVEV | Mn, Zn | 1.08858 | 3.34059 | 6.49709 | 0 | 0 | 0.577544 | 0.518632 |  | clean
XILVIZ | Mn, Zn | 0.848736 | 4.84522 | 7.75339 | 1818.03 | 2142.05 | 0.665076 | 0.761714 |  | clean
XIMPOA | Zn | 1.45457 | 2.99963 | 3.66828 | 0 | 0 | 0.105804 | 0.26428 |  | clean
XINFUW | Zn | 0.841018 | 5.08966 | 6.65291 | 2582.79 | 3071.03 | 0.716541 | 0.840006 |  | clean
XINHOT | La | 1.543 | 4.10207 | 5.41924 | 559.839 | 362.825 | 0.296299 | 0.28626 |  | clean
XINJAH | La | 1.54154 | 3.21135 | 5.1973 | 0 | 0 | 0.302995 | 0.296442 |  | clean
XINRAP | Co | 0.997869 | 5.88361 | 7.72889 | 1861.21 | 1865.18 | 0.614906 | 0.648067 |  | clean
XINWUO | Zn | 1.09832 | 4.28799 | 6.28616 | 1726.08 | 1571.55 | 0.554969 | 0.608546 |  | clean
XIPBII | Co, Nd | 1.53471 | 3.16573 | 7.09224 | 0 | 0 | 0.308827 | 0.316985 |  | clean
XIPBOO | Co, Gd | 1.58944 | 3.03689 | 7.07028 | 0 | 0 | 0.307607 | 0.301975 |  | clean
XIPTAS | Sm | 2.13898 | 2.59055 | 3.29344 | 0 | 0 | 0.119096 | 0.182164 |  | clean
XIPTEW | Ho | 2.28824 | 2.5043 | 3.2162 | 0 | 0 | 0.105694 | 0.165144 |  | clean
XIPTIA | Dy | 2.25411 | 2.53514 | 3.24791 | 0 | 0 | 0.11339 | 0.170058 |  | clean
XIRWEB | Cs, Cu | 1.41877 | 4.29296 | 7.2188 | 577.63 | 407.135 | 0.236983 | 0.346751 |  | clean
XISVUR | Zn | 1.1747 | 3.94718 | 5.04407 | 979.771 | 834.06 | 0.540962 | 0.523282 |  | clean
XITYOP | Cu | 0.828925 | 5.01855 | 11.26084 | 1806.09 | 2178.83 | 0.735068 | 0.824266 |  | clean
XOBXIW | Ni | 1.8935 | 3.51548 | 4.67713 | 0 | 0 | 0.255003 | 0.235228 |  | clean
XOFTIW | Ce, Cu | 2.43811 | 3.28878 | 3.88264 | 0 | 0 | 0.082367 | 0.162524 |  | clean
XOFTOC | Cu, Sm | 2.48425 | 3.24733 | 3.90687 | 0 | 0 | 0.0837125 | 0.157953 |  | clean
XOHFIK | Mn | 1.62483 | 3.92264 | 4.90274 | 591.434 | 363.997 | 0.27653 | 0.28867 |  | clean
XOHJUA | Cu, La | 2.10142 | 3.06344 | 3.5863 | 0 | 0 | 0.109736 | 0.169043 |  | clean
XOHLEM | Zn | 1.339 | 4.54089 | 5.52611 | 1366.58 | 1020.6 | 0.594638 | 0.446573 |  | clean
XOHLEM01 | Zn | 1.339 | 4.54089 | 5.52611 | 1366.58 | 1020.6 | 0.59604 | 0.446573 |  | clean
XOJCUV | Ni, V | 1.53796 | 2.50912 | 4.0943 | 0 | 0 | 0.211402 | 0.277542 |  | clean
XOJPIW | Ag | 1.10762 | 7.92037 | 8.62623 | 850.86 | 768.187 | 0.407032 | 0.521064 |  | charged
XOJWEZ | Cu | 1.4126 | 4.56447 | 5.26221 | 550.039 | 389.382 | 0.287297 | 0.354106 |  | clean
XOJWID | Zn | 1.38666 | 2.78182 | 5.19425 | 0 | 0 | 0.298271 | 0.347462 |  | charged
XOJXAW | Zn | 1.72127 | 2.50509 | 4.01886 | 0 | 0 | 0.0946658 | 0.242099 |  | charged
XOKHAH | Zn | 1.56619 | 3.05777 | 3.76094 | 0 | 0 | 0.17066 | 0.262233 |  | clean
XOKHIP | Sm, Zn | 2.16707 | 3.45863 | 4.7478 | 0 | 0 | 0.19835 | 0.180248 |  | clean
XOLYUS | Co | 1.78899 | 2.40359 | 3.14153 | 0 | 0 | 0.0683 | 0.182653 |  | clean
XOMCIL | Er | 3.28402 | 2.5484 | 4.28189 | 0 | 0 | 0.191353 | 0.120383 |  | clean
XOMJOY | Gd | 1.18998 | 3.84777 | 6.10947 | 400.209 | 336.317 | 0.412306 | 0.439227 |  | clean
XOMJUE | Er | 1.21681 | 3.77279 | 6.09418 | 370.984 | 304.881 | 0.411497 | 0.425185 |  | clean
XONGUD | Co, Cr, K, W | 2.68456 | 6.91725 | 8.38841 | 1142.47 | 425.569 | 0.41465 | 0.198416 |  | clean
XOPLOE | Cu | 0.991241 | 5.3332 | 7.50726 | 1851.7 | 1868.06 | 0.602282 | 0.621327 |  | clean
XOPVII | Ni | 1.06117 | 4.66605 | 6.63855 | 1372.68 | 1293.55 | 0.510371 | 0.522789 |  | clean
XOQXEH | Zn | 1.52455 | 3.13265 | 5.17553 | 0 | 0 | 0.276983 | 0.302304 |  | clean
XOQXIL | Si, Zn | 1.05181 | 4.25341 | 5.56779 | 1320.27 | 1255.24 | 0.444673 | 0.523315 |  | clean
XOQXOR | Si, Zn | 1.20037 | 2.72313 | 4.83403 | 0 | 0 | 0.244335 | 0.397682 |  | clean
XOSQUR | Zn | 2.76683 | 2.79578 | 4.37136 | 0 | 0 | 0.127108 | 0.131763 |  | ion
XOTKIA | Ba, Eu | 1.81978 | 3.65373 | 5.14199 | 0 | 0 | 0.149991 | 0.225647 |  | charged
XOTXAG | La, Na | 1.45522 | 3.72441 | 4.5925 | 280.687 | 192.883 | 0.419437 | 0.31947 |  | clean
XOVPIH | Ce | 1.51036 | 3.46915 | 4.3234 | 0 | 0 | 0.327627 | 0.330482 |  | clean
XOVPON | Ce | 1.29056 | 4.13919 | 5.74841 | 1103.39 | 854.97 | 0.491371 | 0.445845 |  | clean
XOVQEF | Zn | 0.431455 | 11.42638 | 13.74391 | 1985.36 | 4601.55 | 0.860196 | 1.90893 |  | clean
XOVQIJ | Na, Zn | 0.925084 | 4.13146 | 7.41561 | 1378.66 | 1490.31 | 0.52487 | 0.635216 |  | clean
XOVVEK | Zn | 1.59784 | 3.32854 | 4.5587 | 0 | 0 | 0.267368 | 0.284779 |  | clean
XOVVIO | Zn | 1.65182 | 3.10979 | 4.51219 | 0 | 0 | 0.217826 | 0.265252 |  | clean
XOVVOU | Zn | 1.07267 | 5.59779 | 6.57595 | 1613.63 | 1504.31 | 0.611375 | 0.617867 |  | clean
XOVXAI | Co | 1.82648 | 3.10111 | 4.18364 | 0 | 0 | 0.244977 | 0.20173 |  | clean
XOVXEM | Cd | 2.15418 | 3.07357 | 4.37957 | 0 | 0 | 0.250878 | 0.188839 |  | clean
XOVYIR | Mn | 1.74273 | 3.16968 | 4.13092 | 0 | 0 | 0.244457 | 0.21571 |  | clean
XOVYUD | Cd | 1.90195 | 2.88368 | 3.82744 | 0 | 0 | 0.238777 | 0.241564 |  | clean
XOXMED | Zn | 0.499 | 12.48764 | 15.20269 | 1825.7 | 3658.71 | 0.799528 | 1.58878 |  | clean
XUBJAF | Eu | 2.21573 | 2.84382 | 3.31207 | 0 | 0 | 0.11616 | 0.194078 |  | clean
XUBJAF01 | Eu | 2.1992 | 2.84202 | 3.31847 | 0 | 0 | 0.116164 | 0.198473 |  | clean
XUBJAF02 | Eu | 2.19167 | 2.84813 | 3.3381 | 0 | 0 | 0.115814 | 0.198917 |  | clean
XUBJAF03 | Eu | 2.30153 | 2.74501 | 3.30914 | 0 | 0 | 0.116958 | 0.168027 |  | clean
XUCNOZ | Cd, Zn | 1.49145 | 3.21316 | 6.6717 | 0 | 0 | 0.415256 | 0.369856 |  | clean
XUGSEY | Zn | 0.709523 | 5.81909 | 7.45351 | 2370.93 | 3341.58 | 0.752481 | 1.00711 |  | clean
XUGWUS | Cd | 1.38078 | 4.66019 | 5.27863 | 606.107 | 438.961 | 0.331989 | 0.363202 |  | clean
XUJCUB | Ni | 1.89856 | 2.43081 | 2.60783 | 0 | 0 | 0.0115196 | 0.166973 |  | clean
XUKYEI | Cu | 0.287208 | 10.75846 | 13.17229 | 1817.06 | 6326.62 | 0.882088 | 3.02171 |  | neutral
XULCIR | Fe, Mn | 1.03479 | 3.17631 | 4.97155 | 0 | 0 | 0.446271 | 0.541292 |  | clean
XUMFIV | Cu | 1.08183 | 4.3302 | 5.13629 | 813.818 | 752.261 | 0.425766 | 0.516097 |  | clean
XUMTUV | Ho | 1.25424 | 5.11992 | 5.4813 | 1689.2 | 1346.79 | 0.596611 | 0.494206 |  | clean
XUMVAD | Dy | 1.24179 | 5.10748 | 5.48445 | 1649.95 | 1328.68 | 0.596064 | 0.49979 |  | clean
XUMVEH | Nd | 1.14233 | 5.03328 | 5.51001 | 1727.92 | 1512.62 | 0.595087 | 0.55386 |  | clean
XUNGOD | Li | 1.03399 | 3.81361 | 5.27654 | 424.638 | 410.68 | 0.440462 | 0.470703 |  | clean
XUNGUJ | Li | 1.03604 | 4.05224 | 4.49594 | 791.1 | 763.579 | 0.408539 | 0.470086 |  | clean
XUNHAQ | Li | 1.01112 | 3.93895 | 4.43369 | 844.982 | 835.687 | 0.422554 | 0.492075 |  | clean
XUNJEW | Zn | 1.3484 | 4.20775 | 7.72141 | 1049.15 | 778.072 | 0.504094 | 0.403747 |  | clean
XUNJIA | Mn | 1.7582 | 2.86382 | 3.16551 | 0 | 0 | 0.0762644 | 0.204992 |  | clean
XUNJOG | Mn | 1.73775 | 2.67373 | 3.24837 | 0 | 0 | 0.0728521 | 0.212119 |  | clean
XUPCAM | Tb | 2.23889 | 2.55853 | 3.27787 | 0 | 0 | 0.11225 | 0.170275 |  | clean
XUTQEI | Ni | 0.479637 | 13.12977 | 15.0723 | 2072.28 | 4320.53 | 0.818369 | 1.66712 |  | clean
XUVGUQ | Ga, Rb | 2.37614 | 3.67279 | 5.66624 | 0 | 0 | 0.19766 | 0.148917 |  | charged
XUVGUQ01 | Ga, Rb | 2.37495 | 3.67394 | 5.67343 | 0 | 0 | 0.198745 | 0.150672 |  | ion
XUVHEB | Zn | 1.07724 | 5.41115 | 6.21978 | 1152.07 | 1069.47 | 0.523146 | 0.528376 |  | clean
XUWVEQ | Ga | 2.31699 | 2.7861 | 3.87598 | 0 | 0 | 0.312443 | 0.178377 |  | clean
XUWVUG | Eu | 3.19434 | 3.75922 | 3.95338 | 64.0325 | 20.0456 | 0.0950637 | 0.0907539 |  | clean_h
XUYDIF | Cd | 1.77813 | 2.90765 | 3.88622 | 0 | 0 | 0.136136 | 0.226115 |  | clean
XUYXAR | Zn | 1.51094 | 3.80283 | 4.42154 | 233.152 | 154.309 | 0.249808 | 0.283013 |  | clean
XUZDUS | Ag | 1.81943 | 2.99465 | 4.25337 | 0 | 0 | 0.155298 | 0.239871 |  | clean
YABPAU | Mg | 1.0705 | 4.33044 | 5.82793 | 1167.05 | 1090.19 | 0.515493 | 0.535665 |  | clean
YACHIV | Co, Tb | 1.73707 | 2.52772 | 3.36162 | 0 | 0 | 0.09642 | 0.211686 |  | clean
YACHOB | Co, Dy | 1.74642 | 2.52849 | 3.35343 | 0 | 0 | 0.0953517 | 0.210309 |  | clean
YACHUH | Co, Yb | 1.79254 | 2.47176 | 3.30647 | 0 | 0 | 0.091908 | 0.201693 |  | clean
YADMIB | Co, Er | 1.7675 | 2.52116 | 3.33426 | 0 | 0 | 0.0922085 | 0.206132 |  | clean
YAFDAM | Co, Ho | 1.76682 | 2.48073 | 3.318 | 0 | 0 | 0.0905947 | 0.205309 |  | clean
YAFGAP | K, Lu | 2.26338 | 2.44183 | 2.74525 | 0 | 0 | 0.239483 | 0.141445 |  | clean
YAHPED | Ni | 1.0241 | 3.93575 | 6.77398 | 1437.08 | 1403.25 | 0.592748 | 0.562507 |  | clean
YANBAR | Co | 1.76383 | 3.70971 | 4.64581 | 0 | 0 | 0.292305 | 0.262769 |  | clean
YANBAR01 | Co | 1.82012 | 3.83765 | 4.9953 | 612.322 | 353.691 | 0.26601 | 0.244201 |  | clean
YANBAR02 | Co | 1.73124 | 3.79831 | 4.9541 | 574.177 | 325.528 | 0.291559 | 0.26995 |  | clean
YAPLIM | Zn | 0.964207 | 6.77808 | 8.749 | 1636.35 | 1697.09 | 0.590247 | 0.673669 |  | clean
YAPLOS | Mn | 0.838059 | 7.54223 | 9.23645 | 1564.78 | 1867.14 | 0.59702 | 0.791755 |  | clean
YAPLUY | Cu | 0.987389 | 6.77532 | 7.79113 | 1581.59 | 1601.79 | 0.567919 | 0.63883 |  | clean
YAPMAF | Ni | 1.00629 | 6.25474 | 8.17522 | 1580.97 | 1571.09 | 0.569166 | 0.611881 |  | clean
YAPRUE | Cs | 1.15313 | 6.44298 | 8.30129 | 1176.7 | 1020.44 | 0.4751 | 0.474815 |  | charged
YAPSAL | Sr | 1.25603 | 3.83218 | 6.78919 | 587.916 | 468.074 | 0.31101 | 0.384192 |  | charged
YAPYUK | Co | 1.54037 | 2.51848 | 3.81265 | 0 | 0 | 0.178709 | 0.25681 |  | clean
YAQDIF | Cd | 1.13709 | 3.82522 | 4.4481 | 521.522 | 458.647 | 0.533834 | 0.47938 |  | clean
YAQZAT | U | 2.64058 | 2.95877 | 3.82212 | 0 | 0 | 0.136399 | 0.164915 |  | ion
YAQZEX | U | 3.07979 | 3.36666 | 6.27416 | 0 | 0 | 0.156217 | 0.149519 |  | ion
YAQZUN | U | 2.96248 | 2.71615 | 4.41613 | 0 | 0 | 0.290567 | 0.159159 |  | clean
YARBUQ | Ni | 1.19852 | 4.03616 | 4.67624 | 191.472 | 159.757 | 0.287671 | 0.380204 |  | clean
YARDEC | Zn | 1.03943 | 3.48033 | 4.66636 | 0 | 0 | 0.459818 | 0.530557 |  | clean
YARDIG | Co | 1.03032 | 3.53484 | 4.62568 | 0 | 0 | 0.459378 | 0.526166 |  | clean
YARFII | Zn | 1.03932 | 3.63496 | 5.61994 | 0 | 0 | 0.470606 | 0.5319 |  | clean
YARGAB | Zn | 0.961173 | 9.66184 | 10.70099 | 1250.71 | 1301.24 | 0.626679 | 0.64714 |  | clean
YARGIJ | Zn | 1.28321 | 3.19978 | 5.33645 | 0 | 0 | 0.251159 | 0.349155 |  | charged
YARKAF | Zn | 1.32951 | 3.38887 | 4.78127 | 0 | 0 | 0.19635 | 0.344755 |  | clean
YARKEJ | Zn | 1.22095 | 4.0341 | 5.07878 | 532.521 | 436.155 | 0.335293 | 0.400235 |  | clean
YARSAN | Zn | 1.29452 | 3.94641 | 5.04398 | 613.874 | 474.21 | 0.35997 | 0.366076 |  | clean
YARSIV | Zn | 1.75602 | 3.36254 | 3.72144 | 0 | 0 | 0.120068 | 0.202012 |  | clean
YARYEV | Cd | 1.12294 | 4.02417 | 5.64641 | 1684 | 1499.63 | 0.461861 | 0.617019 |  | clean
YARYOF | Cd | 1.2259 | 3.58217 | 4.91899 | 0 | 0 | 0.429687 | 0.527014 |  | clean
YASLUA | Hg, Mn | 1.70772 | 4.00194 | 4.94209 | 710.317 | 415.945 | 0.398136 | 0.336279 |  | clean
YASNAJ | Co | 1.20746 | 3.22962 | 5.78381 | 0 | 0 | 0.332417 | 0.392841 |  | clean
YASPEP | Zn | 1.30047 | 3.19398 | 3.57848 | 0 | 0 | 0.152322 | 0.331795 |  | clean
YATTUK | Tb | 1.2421 | 5.09996 | 5.98818 | 1860.15 | 1497.59 | 0.66805 | 0.525433 |  | clean
YAWFEI | Cd | 1.59832 | 4.21817 | 4.87237 | 562.354 | 351.841 | 0.251646 | 0.309329 |  | charged
YAWKOX | Pr | 1.26071 | 6.54227 | 7.42586 | 1356.91 | 1076.31 | 0.525775 | 0.48296 |  | clean
YAXBOP | Fe | 1.12516 | 5.7935 | 6.02703 | 1213.51 | 1078.51 | 0.525215 | 0.521696 |  | clean
YAYLER | Ba, U | 3.91304 | 4.34921 | 4.97966 | 686.298 | 175.387 | 0.331205 | 0.112532 |  | clean
YAYLIV | Ba, U | 3.59848 | 2.40295 | 4.05277 | 0 | 0 | 0.246012 | 0.123261 |  | clean
YAYPAR | Th | 2.96352 | 3.12011 | 3.81394 | 0 | 0 | 0.186645 | 0.115843 |  | charged
YAZFOW | In | 1.31238 | 7.30177 | 7.43679 | 1462.85 | 1114.66 | 0.71408 | 0.464981 |  | clean
YAZWOM | Cu | 1.42471 | 4.19832 | 4.58853 | 289.407 | 203.134 | 0.186743 | 0.322489 |  | clean
YAZYEF | La | 2.17948 | 3.10761 | 3.92715 | 0 | 0 | 0.0795759 | 0.140085 |  | clean
YAZYIJ | Pr | 2.21857 | 3.02912 | 3.86183 | 0 | 0 | 0.0748281 | 0.134858 |  | clean
YAZZAC | Gd | 2.01362 | 3.18674 | 4.64776 | 0 | 0 | 0.28561 | 0.20974 |  | clean
YAZZEG | Dy | 2.06152 | 3.13816 | 4.60423 | 0 | 0 | 0.28197 | 0.203181 |  | clean
YECNEB | Ag | 1.46553 | 3.51623 | 4.45281 | 0 | 0 | 0.325787 | 0.34155 |  | charged
YECQUS02 | Zn | 2.21305 | 3.54341 | 4.04228 | 0 | 0 | 0.273357 | 0.22831 |  | clean
YEGCUJ | Pd | 1.36986 | 4.83808 | 7.31661 | 910.029 | 664.323 | 0.429034 | 0.414976 |  | clean
YEGDAR | Mn | 1.34283 | 2.55528 | 4.49428 | 0 | 0 | 0.0729005 | 0.29002 |  | clean
YEGKOM | Zn | 1.12752 | 4.05507 | 5.20851 | 1297.9 | 1151.11 | 0.550196 | 0.550627 |  | clean
YEGRAD | Ag, Cd | 1.67522 | 2.5906 | 4.07066 | 0 | 0 | 0.216973 | 0.279834 |  | clean_h
YEGTAG | Ag | 2.22868 | 2.98909 | 3.60944 | 0 | 0 | 0.113253 | 0.155364 |  | clean
YEGTEK | Cd | 1.57194 | 3.2871 | 5.83356 | 0 | 0 | 0.312707 | 0.327708 |  | clean
YEGYIU | Ag | 1.96853 | 3.00737 | 3.73148 | 0 | 0 | 0.123916 | 0.175939 |  | clean
YEHGID | Fe | 1.04955 | 4.03008 | 6.88886 | 699.489 | 666.468 | 0.421004 | 0.518369 |  | clean
YEKQOW | Zn | 1.23134 | 3.97085 | 13.71017 | 1300.22 | 1055.94 | 0.541725 | 0.496871 |  | clean
YEKWOC | Eu | 1.27965 | 3.05204 | 8.21325 | 0 | 0 | 0.502219 | 0.429283 |  | clean
YEKXET | Zn | 0.985188 | 5.02363 | 6.4533 | 2082.9 | 2114.21 | 0.650758 | 0.659757 |  | clean
YEKXIX | Zn | 0.804003 | 9.23454 | 10.1844 | 2158.86 | 2685.14 | 0.763454 | 0.899501 |  | clean
YEKXOD | Cu | 0.977291 | 5.92083 | 7.62849 | 1804.56 | 1846.49 | 0.623556 | 0.631968 |  | clean
YELYOE | Cd | 2.17111 | 3.59258 | 5.04252 | 0 | 0 | 0.366595 | 0.216174 |  | clean
YEMJAC | Dy | 1.59244 | 6.50668 | 6.87778 | 1329.79 | 835.063 | 0.597355 | 0.358097 |  | clean
YEMLOS | Fe | 1.77482 | 2.44595 | 3.40987 | 0 | 0 | 0.0740373 | 0.189755 |  | clean
YEMLUY | Co | 1.94195 | 5.80783 | 6.12904 | 299.625 | 154.291 | 0.139675 | 0.169937 |  | charged
YEMMAF | Ni | 1.33122 | 9.09946 | 9.71757 | 1249.92 | 938.924 | 0.477423 | 0.433623 |  | clean
YENLUA | Cu, Mn, Na | 0.794834 | 18.90611 | 21.49217 | 1055.43 | 1327.86 | 0.630318 | 0.886735 |  | ion
YEQRER | K, Pt, Yb | 1.15967 | 4.7032 | 5.87384 | 2511.86 | 2166 | 0.649288 | 0.62836 |  | clean
YEQRIV | Eu, K, Ni | 0.74227 | 4.79932 | 5.99633 | 2618.62 | 3527.86 | 0.64989 | 0.988546 |  | clean
YERJEL | Ni | 1.36018 | 2.52405 | 3.48706 | 0 | 0 | 0.105428 | 0.303468 |  | clean
YEVQOG | Ag | 1.60942 | 4.55241 | 6.25531 | 801.041 | 497.72 | 0.364347 | 0.334059 |  | clean
YEVQUM | Ag | 1.58621 | 4.97645 | 7.24971 | 714.179 | 450.242 | 0.381828 | 0.342988 | removed free solvents | manual
YEWWUU | Ag | 3.15396 | 2.73361 | 3.50564 | 0 | 0 | 0.248703 | 0.157361 |  | clean
YEYBOV | Ba | 1.50434 | 4.18132 | 4.79846 | 347.252 | 230.833 | 0.168205 | 0.291638 |  | clean
YEYCUC | Zr | 0.554946 | 5.70059 | 17.82348 | 2032.41 | 3662.36 | 0.778248 | 1.38575 |  | clean
YEYFEP | Ho | 1.19557 | 4.14157 | 6.98334 | 1890.79 | 1581.5 | 0.650956 | 0.548066 |  | clean
YEYVII | Ag | 1.5943 | 3.74816 | 6.31374 | 706.124 | 442.906 | 0.361707 | 0.339956 |  | clean
YEYVOO | Ag | 1.57373 | 5.079 | 7.36871 | 711.858 | 452.337 | 0.386853 | 0.349133 | removed free solvents | manual
YEYYAC | Co | 1.15665 | 3.00875 | 6.35432 | 0 | 0 | 0.409361 | 0.464017 |  | clean
YEZFIU | Zn | 1.15876 | 3.87237 | 7.76134 | 1259.03 | 1086.53 | 0.472432 | 0.505374 |  | clean
YEZKEV | Co, Cr | 1.09565 | 3.43415 | 5.97739 | 0 | 0 | 0.410456 | 0.472409 |  | clean
YEZKIZ | Cr, Ni | 1.11694 | 3.34196 | 5.88797 | 0 | 0 | 0.395144 | 0.45729 |  | clean
YEZKOF | Co, Mo | 1.16779 | 3.28691 | 6.11466 | 0 | 0 | 0.403184 | 0.447657 |  | clean
YICGOI | Co | 1.11585 | 2.62761 | 5.21305 | 0 | 0 | 0.315334 | 0.429241 |  | clean
YICREI | Pb | 1.84239 | 5.57464 | 5.84848 | 1199.48 | 651.042 | 0.585647 | 0.301441 |  | clean
YICTUZ | Np | 3.63701 | 2.58798 | 3.72009 | 0 | 0 | 0.218027 | 0.132298 |  | clean
YIGFIF | Mo, Na | 1.97485 | 3.32862 | 4.44183 | 0 | 0 | 0.293161 | 0.236111 |  | clean
YIKJOT | Ag | 1.25445 | 4.04226 | 9.06042 | 1337.23 | 1065.99 | 0.514196 | 0.514001 |  | clean
YIKJUZ | Ag | 1.25419 | 4.23883 | 8.98552 | 1352.31 | 1078.23 | 0.515968 | 0.514038 |  | clean
YIKLUZ | Zn | 1.73294 | 2.68861 | 3.81518 | 0 | 0 | 0.222532 | 0.278573 |  | clean
YILJAG | Zn | 0.787709 | 5.99614 | 9.10869 | 2160.99 | 2743.39 | 0.686411 | 0.912351 |  | clean
YISFEL | Cu, Sr | 1.76848 | 4.2377 | 5.46375 | 480.144 | 271.501 | 0.29979 | 0.288591 |  | clean
YIWLEV | Cd | 1.2226 | 5.52978 | 6.84013 | 1764.84 | 1443.52 | 0.52892 | 0.56754 |  | clean
YIWLOF | Cd | 1.24427 | 5.41602 | 6.83612 | 1712.71 | 1376.5 | 0.523476 | 0.5554 |  | clean
YIWMEW | Cd | 1.30733 | 3.80264 | 5.71951 | 1437.58 | 1099.63 | 0.493052 | 0.514955 |  | clean
YIWMIA | Cd | 1.27523 | 4.87617 | 6.63746 | 1598.32 | 1253.36 | 0.508555 | 0.535906 |  | clean
YIWPEZ | Cd | 1.25407 | 5.15498 | 6.79157 | 1753.62 | 1398.34 | 0.523269 | 0.547929 |  | clean
YIZWIN | Cd, Ni | 1.58532 | 3.59836 | 4.63716 | 0 | 0 | 0.201334 | 0.315764 |  | clean
YOCMAF | Dy | 2.2401 | 2.8578 | 3.35521 | 0 | 0 | 0.122745 | 0.197493 |  | clean
YOMBAE | Mo | 1.48117 | 4.1401 | 6.37722 | 1289.19 | 870.387 | 0.46202 | 0.389954 |  | charged
YONNAR | Zn | 0.691421 | 5.70578 | 11.86103 | 2057.5 | 2975.75 | 0.80329 | 1.10963 |  | clean
YONNUL | Zn | 1.00681 | 3.94305 | 7.44579 | 1204.16 | 1196.01 | 0.562779 | 0.576757 |  | clean
YOPMAS | Co | 1.50972 | 2.78834 | 3.73773 | 0 | 0 | 0.161641 | 0.261888 |  | clean
YORZAH | Sr | 1.90041 | 3.03812 | 3.59982 | 0 | 0 | 0.165008 | 0.192445 |  | clean
YOZBOF | Zn | 1.1171 | 5.28367 | 8.1218 | 1009.65 | 903.812 | 0.437374 | 0.499414 |  | clean
YOZBUL01 | Zn | 1.07643 | 10.30708 | 12.18249 | 1317.25 | 1223.73 | 0.504157 | 0.596419 |  | clean
YOZCAS | Zn | 1.29132 | 4.31249 | 8.46123 | 1070.6 | 829.075 | 0.416511 | 0.440282 | removed duplicate -Br atoms | manual
YOZQAG | Zn | 0.6982 | 8.89146 | 13.27914 | 1812.98 | 2596.64 | 0.755287 | 1.07468 |  | charged
YUBFOR | Zn | 1.19814 | 4.94745 | 8.69265 | 1201.09 | 1002.46 | 0.501525 | 0.505427 |  | clean
YUBFUX | Zn | 1.78706 | 3.63618 | 4.57585 | 0 | 0 | 0.155103 | 0.229498 |  | clean
YUCNEQ | Co | 1.42054 | 3.19828 | 4.00963 | 0 | 0 | 0.361844 | 0.349546 |  | clean
YUCZOM | Fe | 1.01421 | 3.92013 | 4.78325 | 922.031 | 909.116 | 0.467698 | 0.554804 |  | clean
YUGLES | Cu | 0.718001 | 6.77637 | 10.89993 | 2207.34 | 3074.28 | 0.80853 | 1.04672 |  | clean
YUGZEG | Cu | 1.77298 | 3.5825 | 4.2229 | 0 | 0 | 0.425015 | 0.252923 |  | clean
YUGZIK | Zn | 0.448758 | 8.94015 | 11.91055 | 2177.71 | 4852.76 | 0.839583 | 1.79292 |  | clean
YUJNIB | Sr | 2.01112 | 2.59839 | 3.94507 | 0 | 0 | 0.146837 | 0.188742 |  | clean
YUJNOH | Sr | 1.77541 | 3.46452 | 5.27714 | 0 | 0 | 0.284508 | 0.265077 |  | clean
YUKBIP | Al | 1.50868 | 4.94698 | 5.75762 | 513.028 | 332.653 | 0.339055 | 0.306891 |  | clean
YUKBIP01 | Al | 1.54223 | 5.14 | 7.45539 | 674.749 | 447.245 | 0.240589 | 0.294953 |  | clean
YUKKAR | Mn | 1.14731 | 4.34741 | 5.85991 | 1360.97 | 1186.23 | 0.523603 | 0.454652 |  | clean
YUMFES | Co | 1.53914 | 3.22041 | 3.87977 | 0 | 0 | 0.15203 | 0.243548 |  | clean
YUNKIC | Cu | 1.47604 | 3.98756 | 5.44503 | 430.799 | 291.861 | 0.367536 | 0.335397 |  | charged
YUPSIM | Pr | 1.65801 | 4.61021 | 5.52019 | 543.486 | 327.795 | 0.243529 | 0.272765 |  | clean
YURJUR | Ce | 0.683521 | 8.47609 | 13.69253 | 1956.06 | 2861.73 | 0.762092 | 1.09956 |  | clean
YURKAY | Dy | 0.858047 | 7.52617 | 8.234 | 2247.77 | 2619.64 | 0.748603 | 0.828977 |  | clean
YURKEC | La | 1.07399 | 7.08763 | 7.90101 | 1513.16 | 1408.92 | 0.622845 | 0.578798 |  | clean
YURKIG | Pr | 1.00356 | 5.83867 | 6.91612 | 1965.42 | 1958.44 | 0.645588 | 0.646116 |  | clean
YUSGID | Zn | 1.44519 | 3.71515 | 4.4966 | 0 | 0 | 0.265723 | 0.302308 |  | clean
YUSGOJ | Zn | 1.43286 | 3.56624 | 4.42187 | 0 | 0 | 0.25333 | 0.308968 |  | clean
YUSWEP | Cu | 0.403891 | 13.00592 | 37.31813 | 1674.26 | 4145.32 | 0.869449 | 2.06429 | removed bound oxygen atoms | manual
YUVGOL | Zn | 0.920073 | 2.66866 | 13.5427 | 0 | 0 | 0.519754 | 0.669093 |  | clean
YUVSUE | Co | 1.23437 | 4.59524 | 5.76359 | 1043.77 | 845.591 | 0.400335 | 0.434506 |  | clean
YUWHOO | Ga | 1.68156 | 2.50635 | 2.93097 | 0 | 0 | 0.030647 | 0.196464 |  | clean
YUWKEH | Nd | 1.82361 | 2.9315 | 3.63512 | 0 | 0 | 0.115053 | 0.205002 |  | clean
YUWKIL | Sm | 1.89504 | 2.88161 | 3.59629 | 0 | 0 | 0.111092 | 0.192208 |  | clean
YUXQIS | Cd | 0.688928 | 14.41981 | 17.65359 | 1717.58 | 2493.11 | 0.767011 | 1.08224 |  | clean
YUXQOY | Cd | 0.879883 | 5.76726 | 7.81236 | 1959.57 | 2227.08 | 0.688925 | 0.760089 |  | clean
YUZXAT | Zn | 1.26263 | 3.71285 | 5.15838 | 0 | 0 | 0.281954 | 0.374699 |  | clean
ZABQIC | Ag | 0.767386 | 11.11992 | 12.00373 | 1468.31 | 1913.4 | 0.610276 | 0.883138 |  | ion
ZADDAJ | Fe, Li | 1.44779 | 3.04985 | 3.58243 | 0 | 0 | 0.267175 | 0.317831 |  | clean
ZARLEL | Zn | 0.493906 | 13.28451 | 14.43115 | 1506.58 | 3050.33 | 0.782653 | 1.60202 |  | clean
ZARLIP | Zn | 0.805646 | 7.66595 | 9.09773 | 1740.49 | 2160.36 | 0.616871 | 0.823324 |  | clean
ZARLUB | Zn | 0.957875 | 6.34877 | 9.74532 | 1631.47 | 1703.22 | 0.590903 | 0.667259 |  | charged
ZARMAI | Zn | 0.975433 | 7.05231 | 10.69502 | 1501.28 | 1539.09 | 0.609453 | 0.667506 |  | charged
ZARPUF | U | 1.849 | 6.45776 | 7.04716 | 1745.59 | 944.07 | 0.614762 | 0.365521 |  | clean
ZARQAM | K, U | 2.76479 | 6.94265 | 7.63314 | 1176.73 | 425.612 | 0.436031 | 0.187484 |  | clean
ZARTAP03 | Fe | 1.16974 | 3.64957 | 4.16882 | 0 | 0 | 0.369986 | 0.467879 |  | clean
ZARZAV | Zn | 1.32405 | 3.95101 | 5.22384 | 640.549 | 483.779 | 0.356728 | 0.359371 |  | clean
ZASJAG | Cd | 1.20593 | 8.06587 | 8.3258 | 1143.31 | 948.076 | 0.476839 | 0.440832 |  | clean
ZASTUK | Mn | 1.23434 | 3.95884 | 5.34498 | 671.579 | 544.08 | 0.399917 | 0.396609 |  | clean
ZASWOF | Np | 3.21652 | 2.79891 | 3.26494 | 0 | 0 | 0.222229 | 0.152083 |  | clean
ZAVMIU | Mn, Ru | 1.74059 | 2.90422 | 5.45393 | 0 | 0 | 0.386926 | 0.321661 |  | clean
ZAVPIX | Ce | 1.2826 | 4.4404 | 5.34624 | 1282.44 | 999.878 | 0.505304 | 0.445675 |  | clean
ZAXQUM | Cu | 1.40949 | 3.54171 | 5.3015 | 0 | 0 | 0.302984 | 0.320935 |  | charged
ZAYJOA | Ce, W | 3.84905 | 3.489 | 4.04003 | 0 | 0 | 0.115098 | 0.100284 |  | charged
ZAYKAN | Nd, W | 3.87552 | 3.26187 | 4.54951 | 0 | 0 | 0.138717 | 0.0990983 |  | charged
ZAYKER | Sm, W | 3.86923 | 2.43042 | 3.47997 | 0 | 0 | 0.0775229 | 0.0995212 |  | charged
ZAZBUZ | Cu | 1.17074 | 5.70042 | 6.78822 | 1307.96 | 1117.2 | 0.537026 | 0.502281 |  | clean
ZEBMAW | Ce, Si | 1.02768 | 3.80774 | 7.10606 | 1373.13 | 1336.15 | 0.568682 | 0.583419 |  | clean
ZECKID | Cu | 0.62663 | 8.28295 | 10.33934 | 2147.37 | 3426.85 | 0.77528 | 1.25016 |  | clean
ZECKOJ | Cu | 0.671545 | 7.75871 | 10.01013 | 2146.19 | 3195.9 | 0.767945 | 1.14381 |  | clean
ZEDHIB | Zn | 1.37217 | 3.33867 | 4.96253 | 0 | 0 | 0.353424 | 0.35992 |  | clean
ZEDQEG | Ca | 1.21651 | 4.23281 | 5.11458 | 806.964 | 663.345 | 0.520708 | 0.458756 |  | clean
ZEDQOQ | Sr | 2.06282 | 3.09733 | 3.40448 | 0 | 0 | 0.114687 | 0.179813 |  | clean
ZEDRAD | Ba | 2.48068 | 2.81425 | 3.70645 | 0 | 0 | 0.25168 | 0.1593 |  | clean
ZEDROR | Zn | 1.24486 | 3.56751 | 5.08255 | 0 | 0 | 0.410708 | 0.404446 |  | clean
ZEDVIP | Eu | 1.28933 | 3.43734 | 6.90647 | 0 | 0 | 0.264075 | 0.368788 |  | charged
ZEDVOV | Nd | 1.24349 | 3.45718 | 5.91854 | 0 | 0 | 0.25181 | 0.37912 |  | charged
ZEDVUB | Sm | 1.33144 | 4.32637 | 5.3293 | 467.533 | 351.149 | 0.280594 | 0.343154 |  | charged
ZEDWAI | Tb | 1.35718 | 4.41255 | 5.28683 | 488.672 | 360.063 | 0.288721 | 0.339037 |  | charged
ZEDZAL | Pr | 1.03183 | 4.57364 | 5.65964 | 1303.32 | 1263.11 | 0.633136 | 0.586781 |  | clean
ZEFVEN | Co, Sm | 2.04226 | 2.49516 | 5.14656 | 0 | 0 | 0.197093 | 0.173878 |  | clean
ZEFVIR | Co, Pr | 1.99741 | 2.5027 | 5.15122 | 0 | 0 | 0.194236 | 0.178854 |  | clean
ZEFVOX | Co, Nd | 2.01135 | 2.50004 | 5.14664 | 0 | 0 | 0.19594 | 0.177533 |  | clean
ZEGSUB | Ca | 1.20729 | 3.30813 | 7.31541 | 0 | 0 | 0.282008 | 0.398969 |  | clean
ZEJCUO | Mn | 2.14228 | 2.60004 | 3.4618 | 0 | 0 | 0.190619 | 0.162885 |  | clean
ZEKRIS | Li | 1.03468 | 4.818 | 5.6482 | 1089.69 | 1053.17 | 0.544137 | 0.49186 |  | clean
ZEKROY | K | 1.40405 | 3.12391 | 5.41315 | 0 | 0 | 0.13082 | 0.213086 |  | clean
ZELQAK | Zn | 0.765451 | 5.23853 | 8.24038 | 2527.27 | 3301.67 | 0.782946 | 0.958158 |  | clean
ZELROZ | Zn | 0.361932 | 11.06843 | 16.90888 | 1790.4 | 4946.77 | 0.88057 | 2.40128 | removed duplicate -OH groups | manual
ZERNAN | Y | 1.54771 | 2.53648 | 4.24898 | 0 | 0 | 0.185554 | 0.250034 |  | clean
ZERNIV | Tb | 1.71671 | 2.59644 | 4.30674 | 0 | 0 | 0.186215 | 0.235602 |  | clean
ZERNOB | Ho | 1.75217 | 2.64863 | 4.35265 | 0 | 0 | 0.191991 | 0.22892 |  | clean
ZERNUH | Dy | 1.69378 | 2.61713 | 4.71694 | 0 | 0 | 0.209547 | 0.246167 |  | clean
ZERQOE | Ca | 1.56535 | 4.02903 | 4.4965 | 252.478 | 161.291 | 0.240894 | 0.218243 |  | clean
ZESFUY | Si, Zn | 0.865768 | 8.12099 | 9.5611 | 1546.69 | 1786.49 | 0.69097 | 0.757007 |  | clean
ZESTIC | Cd | 1.10157 | 3.95636 | 5.1953 | 689.293 | 634.172 | 0.412789 | 0.476767 |  | clean
ZESTIC01 | Cd | 1.08692 | 3.89608 | 5.11589 | 645.805 | 586.26 | 0.416994 | 0.487904 |  | clean
ZESZEE | Al | 0.924849 | 5.35585 | 6.99738 | 1095.05 | 1184.03 | 0.579261 | 0.648377 |  | clean
ZETMOC | Cd, Eu | 2.1826 | 3.19935 | 4.70961 | 0 | 0 | 0.345925 | 0.233677 |  | clean
ZETPUL | Dy | 2.39493 | 2.77473 | 4.3933 | 0 | 0 | 0.108796 | 0.151254 |  | clean
ZETQAS | Tb | 2.36761 | 2.76215 | 4.38482 | 0 | 0 | 0.108701 | 0.152872 |  | clean
ZETQEW | Eu | 2.27654 | 2.73604 | 4.43317 | 0 | 0 | 0.110821 | 0.162003 |  | clean
ZETQIA | Nd | 2.1799 | 2.70419 | 4.38937 | 0 | 0 | 0.109571 | 0.171708 |  | clean
ZEXKUK | Co | 1.10203 | 4.11889 | 5.43641 | 1099.18 | 997.411 | 0.463606 | 0.470531 |  | clean
ZEZPOL | Eu | 1.35634 | 3.17956 | 5.01325 | 0 | 0 | 0.414516 | 0.416768 |  | clean
ZEZPUR | Dy | 1.25879 | 4.73515 | 6.86808 | 1360.78 | 1081.02 | 0.537653 | 0.454737 |  | clean
ZEZQAY | Tb | 1.25559 | 4.76238 | 6.85728 | 1341.45 | 1068.38 | 0.539009 | 0.455478 |  | clean
ZEZQEC | Gd | 1.2492 | 4.77027 | 6.82109 | 1371.84 | 1098.17 | 0.537922 | 0.45822 |  | clean
ZEZQIG | Eu | 1.21505 | 4.79829 | 6.88408 | 1395.59 | 1148.59 | 0.538523 | 0.475547 |  | clean
ZIBGIC | Sr | 1.65712 | 2.44974 | 3.15546 | 0 | 0 | 0.0418512 | 0.195711 |  | clean
ZIDDIB | In | 1.91164 | 2.41066 | 4.55863 | 0 | 0 | 0.227626 | 0.20038 |  | clean
ZIDNEH | In | 0.885692 | 5.55883 | 8.84838 | 1718.25 | 1940.01 | 0.673898 | 0.713291 |  | clean
ZIDVAL | Mn | 1.33917 | 3.57912 | 5.32891 | 0 | 0 | 0.279897 | 0.314739 |  | clean
ZIGFEC | Cr | 0.799051 | 6.83723 | 12.80978 | 1905.16 | 2384.27 | 0.758901 | 0.898703 |  | clean
ZIGWUJ | Mn | 1.32203 | 3.34297 | 5.41641 | 0 | 0 | 0.355767 | 0.382879 |  | clean
ZIHTEP | Co, Li | 1.10997 | 3.49261 | 4.34589 | 0 | 0 | 0.170319 | 0.391954 |  | clean
ZIJVAR | Co | 1.45241 | 2.63372 | 3.81019 | 0 | 0 | 0.124667 | 0.265555 |  | clean
ZIJVOF | Cu | 1.22582 | 3.42429 | 5.27877 | 0 | 0 | 0.434839 | 0.469078 |  | clean
ZIJVOF01 | Cu | 1.22527 | 3.36573 | 5.27888 | 0 | 0 | 0.440886 | 0.469293 |  | clean
ZIJVOF02 | Cu | 1.22585 | 3.31891 | 5.29078 | 0 | 0 | 0.43891 | 0.469746 |  | clean
ZIKJIO | Cu | 0.782965 | 5.58584 | 7.07783 | 2207.66 | 2819.61 | 0.74339 | 0.897967 |  | clean
ZIKJOU | Cu | 0.969805 | 3.9573 | 5.81598 | 1183.59 | 1220.44 | 0.628521 | 0.653708 |  | clean
ZILBAZ | Co | 0.999721 | 4.28704 | 4.9863 | 725.846 | 726.049 | 0.387888 | 0.551032 |  | clean
ZILBED | Co | 0.952981 | 3.8062 | 4.97187 | 673.191 | 706.406 | 0.493921 | 0.594881 |  | clean
ZILBIH | Co | 0.927388 | 5.88445 | 9.15397 | 1302.95 | 1404.97 | 0.591863 | 0.633304 |  | clean
ZILFOR | Cu | 0.631015 | 7.96588 | 9.3282 | 2346.15 | 3718.05 | 0.809065 | 1.19755 |  | clean
ZIMJOW | Ce | 1.70284 | 3.1789 | 4.93461 | 0 | 0 | 0.296347 | 0.26588 |  | clean
ZIMTAS | Cu, Si | 0.579498 | 6.02893 | 15.44798 | 1968.4 | 3396.73 | 0.817631 | 1.33501 |  | clean
ZINDAD | Zn | 0.781296 | 6.7436 | 16.39281 | 1734.12 | 2219.55 | 0.786733 | 0.934663 |  | clean
ZISYAD | Cu | 1.28892 | 4.91539 | 5.9099 | 950.116 | 737.14 | 0.483796 | 0.409555 |  | clean
ZNGLUD | Zn | 1.65404 | 2.59565 | 3.16473 | 0 | 0 | 0.115932 | 0.259366 |  | clean
ZNGLUD01 | Zn | 1.68506 | 2.66271 | 3.19455 | 0 | 0 | 0.106494 | 0.251305 |  | clean
ZUQVAI | Cr, Na | 0.778649 | 3.98056 | 5.79111 | 2269.83 | 2915.09 | 0.6068 | 0.930158 |  | charged
ZUQVEM | Mn | 0.946723 | 3.81984 | 5.70283 | 2067.15 | 2183.48 | 0.602402 | 0.751121 |  | charged
ZUQVIQ | Mn | 1.08175 | 3.69758 | 5.78427 | 0 | 0 | 0.632574 | 0.656064 |  | charged
ZUQVOW | Cr, Na | 0.928375 | 3.64428 | 5.72998 | 0 | 0 | 0.572886 | 0.752649 |  | charged
ZURQOS | Cd, Ni | 1.30618 | 3.68876 | 4.62363 | 0 | 0 | 0.416831 | 0.409695 |  | clean
ZURROT | Cd, Ni | 1.07775 | 3.9211 | 4.90807 | 1002.98 | 930.633 | 0.452553 | 0.567345 |  | clean

## Table_S2
Table S2: Top performing MOFs for methane uptake (volSTP vol-1) predicted from GCMC simulation. Common names, pore volumes, experimental surface areas, and activation conditions are listed if the data is available.
GSA (calc), and VSA (calc) from zeo++ with probe radius = 1.55 Å for the structures are listed as well.
CSD REF. CODE | Uptake | Helium void | Common Name | Surf. Area (exp) | Type | Activation | publication DOI
ADASOP | 242.0887 | 0.837 | rht-MOF-4b |  |  |  | 10.1002/anie.201201202
ALAMUW | 240.3803 | 0.82677 | SNU-50' | 2450 m2/g | Langmuir | heating at 60 oC for 24 hours and 170 oC for 4 hours | 10.1002/chem.201002135
AMODUC | 244.9839 | 0.845 | Tb(Lh) |  |  | DMSO solvents were remolved by gradually increasing T up to 250°C | 10.1039/c0ce00750a
AMOFAK | 243.0275 | 0.834 | Tb(Lh) catenated |  |  |  | 10.1039/c0ce00750a
ANUGIA | 246.639 | 0.847 | UMCM-152 | 3480 m2/g | BET | DMF, vacuum 4h and further dried 100°C 18h | 10.1021/ja107423k
ANUGOG | 253.5694 | 0.834 | UMCM-153 | 3730/ 3370 m2/g | Langmuir/BET | DMF, vacuum 4h and further dried 100°C 18h | 10.1021/ja107423k
ANUGUM | 251.5776 | 0.81 | UMCM-154 |  |  | DMF, vacuum 6h | 10.1021/ja107423k
BEPRIZ | 241.1241 | 0.735816 | MOF-18(L,M) | - | - | nonporous | 10.1039/C3SC22222E
BEXPAX | 261.63 | 0.772688 | Ni(H2diol)(DMF)2 | 733 m2/g | BET | vacuum overnight at 3 x 10-6 bar then heated to 50 oC at 3 x 10-6 bar for 4 hours | 10.1039/C3DT00096F
BEXVEH | 245.5337 | 0.795368 |  | 232 m2/g | BET | dried under high vacuum for 24 hours at 100 oC | 10.1039/C3CE27006H
BICDAU | 240.1672 | 0.837999 | - | - | - | - | 10.1107/S0108270113005143
BICPUA | 242.3865 | 0.88351 | - | - | - | - | 10.1107/S0108270113005143
CAJQEL | 246.915 | 0.793 | tbo-MOF-2 | 2896 m2/g | Langmuir estimate | exchanging the guest molecules in 1 and 2 with CH3CN and chloroform, respectively for 5 days | 10.1021/ja205658j
CAXSUR | 240.167 | 0.76 | CAU-3-NDC | 2750/ 2320 m2/g | Langmuir/BET | vacuum (10^-2 mbar) at 160°C for 12 h | 10.1039/C2DT12005D
CAZNUO | 240.6484 | 0.749 | [Co3(OH)(L)(tpt)·H2NMe2] |  |  |  | 10.1039/c2cc35399g
CEKHIL | 240.0103 | 0.816988 | - | 106 m2/g | BET | - | 10.1039/c2ce26109j
DAKVOC | 241.9965 | 0.77279 | - | - | - | - | 10.1021/cg200919m
DIDDOK | 241.5847 | 0.827 | Zn-obta |  |  |  | 10.1016/j.jorganchem.2006.07.048
EMIFOW | 240.0621 | 0.797 | SCIF-1 |  |  |  | 10.1002/anie.201006531
EPISOM | 246.1128 | 0.812 | NOTT-140 | 2620 m2/g | BET | soaking the crystals in acetone for 3 days followed by heating at 100 °C under vacuum for 1 day | 10.1039/c1cc10378d
EPOTAF | 245.6829 | 0.814 | SNU-21 | 905 m2/g | Langmuir | supercritical CO2 exchange - also discuss a heating method to 180°C | 10.1039/c0cc05199c
FAYKOH | 249.2115 | 0.789 | (In2X)·(Me2NH2)2 | 817/ 98 m2/g | Langmuir/BET | solvent-exchanged samples (MeOH for 3 days and then CH2Cl2 for a further 3 days) were pretreated at 353 K for 12 h under vacuum | 10.1002/chem.201200137
GAHWIX | 242.6146 | 0.817625 | - | - | - | - | 10.1039/c0nj00272k
GIKPIB | 246.1838 | 0.744302 | - | - | - | - | 10.1107/S0108270113005143
HAFQOW | 266.8766 | 0.736 | MIL-53 (Al) | - | - |  | 10.1021/ja204548d
HIHNUJ | 252.8259 | 0.830471 | InOF-2 | 867 m2/g | BET | varies | 10.1039/C3TA11548H
HOGJIX | 242.7382 | 0.785 | [{Zn2(abtc)(dmf)2}3] | 1460 m2/g | Langmuir | heating at 100°C under vacuum for 18h | 10.1002/anie.200801488
HOGLEV01 | 242.3605 | 0.75 | PCN-12 |  |  |  | 10.1002/anie.200802087
HOMZEP | 252.2256 | 0.709 | MIL-96 (Ga) | - | - | - | 10.1016/j.micromeso.2007.05.018
ICALOP | 254.7408 | 0.816 | [Me2NH][In(mdip)] |  |  |  | 10.1039/c1ce05751k
IMUTUG | 247.2721 | 0.775 | CPM-5 | 733/ 580 m2/g | Langmuir/BET | directly degassed at 230 °C for 48 h under vacuum | 10.1021/ja106903p
KACZEV | 247.2099 | 0.812 | (In3O)(OH)(ADC)2(IN)2 | 1857/ 1496 m2/g | Langmuir/BET |  | 10.1039/c0cc02808h
KACZIZ | 243.4817 | 0.794 | (In3O)(OH)(ADC)2(NH2IN)2 | 2106 / 1716 m2/g | Langmuir/BET |  | 10.1039/c0cc02808h
KARLUM | 245.4228 | 0.766 | MCF-19-IIIb | 2706/ 2610 m2/g | Langmuir/BET | DCM for 3–5 days, during which DCM was refreshed 3x/day | 10.1038/ncomms1654
KARMAT | 241.3511 | 0.801 | MCF-19-IIIc | 2841/ 2738 m2/g | Langmuir/BET | DCM for 3–5 days, during which DCM was refreshed 3x/day | 10.1038/ncomms1654
KEFBEE | 240.2275 | 0.816 | IZE-1 |  |  |  | 10.1021/ic202085j
KUJNEJ | 245.6339 | 0.77 | MCF-19 | 2667/2316 m2/g | Langmuir/BET | degassed under high vacuum at 90°C | 10.1002/anie.200901964
MOCKAR | 249.0014 | 0.83 | PCN-11 | 2242/ 1931 m2/g | Langmuir/BET | outgassed under vacuum overnight at room temperature, followed by heating at 120 °C for at least 4 h | 10.1021/cm800403d
NOFHOG | 240.3459 | 0.738246 | - | - | - | - | 10.1021/ic800394g
OXALUV | 249.8765 | 0.765 | In2X(OH)2 |  |  |  | 10.1021/ic1019229
PEYVEV | 249.0648 | 0.729 | MIL-96 |  |  |  | 10.1016/j.materresbull.2006.01.022
QUQPOI | 240.1374 | 0.664 | [Zn(TCNQ)(bpe)] |  |  |  | 10.1021/cg100568a
QUSBIP | 241.6478 | 0.82 | MODF-1 | 740 m2/g | BET | washing with a mixture of DMA and EtOH, and drying briefly in air | 10.1021/ja011692+
RAYMIP | 257.9509 | 0.891 | JUC-101 | 3742 m2/g | BET | soaked in dye solution in DMF for two days; activated crystal collapses but unactivated crystal is stable | 10.1039/c2cc32347h
REGYOT | 240.4788 | 0.822 | (Et2NH2)3[(Cu4Cl)3(TTCA)8] | 1680 m2/g | BET |  | 10.1039/c2cc35461f
SICZIP | 242.6585 | 0.789565 | - | - | - | - | 10.1107/S0108270113005143
SIZPUN | 243.1375 | 0.834 | [Zn24(L)8(H2O)24]n | nonporous after desolvation |  | solvent exchange with methanol | 10.1039/B801103F
SUKYON | 266.6934 | 0.846 | Cu1(L^2) | 874(1127); 791(1020) m2/g | Langmuir/BET | 60 oC activation overnight; or freeze-dry method (see text) | 10.1002/anie.200904983
TOHSAL | 244.946 | 0.8 | meso-[LCu2(H2O)2] | 540 m2/g | BET | DMF, 60°C under vacuum | 10.1021/ja804944r
UTEWOG | 251.6687 | 0.8 | Ni3(BTP)2 | 1650/ 1900 m2/g | Langmuir/BET | DMF, vacuum 250°C 2 d | 10.1039/C1SC00136A
UTEWUM | 247.328 | 0.802 | Cu3(BTP)2 | 1860/2159 m2/g | Langmuir/BET | DMF, vacuum 250°C 2 d | 10.1039/C1SC00136A
VACFOV | 247.5961 | 0.704 | QMOF-2 | 190 m2/g | BET | loses 25% weight at 100°C, 27.5% weight at 270°C | 10.1002/1521-3773(20021202)… 41:23<4471::AID-ANIE4471>3.0.CO;2-9
VACFOV01 | 253.5493 | 0.717418 | Indium(III)-dicarboxylic MOF | 224 m2/g | BET | - | 10.1039/C3DT50822F
WAQDOJ | 241.8679 | 0.723 | CPF-3 | 685/ 490 m2/g | Langmuir/BET | degassed at 100 °C under vacuum for 12 h | 10.1039/c2dt12215d
WEBKIZ | 255.0285 | 0.786 | CPM-26-Co |  |  |  | 10.1021/ja305181y
WEBKOF | 249.2704 | 0.782 | CPM-26-Zn |  |  |  | 10.1021/ja305181y
WEHHEY | 240.498 | 0.772 | compound 1·DMSO in ref. | 1002/ 870 m2/g | Langmuir /BET | solvent-exchange with DCM for 24h then drying under dynamic vacuum overnight | 10.1021/ic202635a
WEHHIC | 240.2342 | 0.777 | compound 1·DMF in ref. |  |  |  | 10.1021/ic202635a
WEHHOI | 243.1071 | 0.774 | compound 1·DMA in ref. |  |  |  | 10.1021/ic202635a
WEHHUO | 242.251 | 0.775 | compound 1·EtOH in ref. |  |  |  | 10.1021/ic202635a
WEHJEA | 240.1501 | 0.792 | compound 2 (DMA) in ref. |  |  |  | 10.1021/ic202635a
WEHJIE | 243.9973 | 0.766 | compound 3 (DEA) in ref. |  |  |  | 10.1021/ic202635a
WEHJOK | 246.4285 | 0.79 | compound 4 (DMP) in ref. |  |  |  | 10.1021/ic202635a
XALMOO | 241.3414 | 0.857 | PCN-121 | 2618; 1839 m2/g | Langmuir/BET | solvate evacuation at 60° C for 10 h under reduced pressure | 10.1039/c1cc16261f
XALROT | 251.2573 | 0.731 | (Me2NH2)In(NH2BDC)2 | 573/ 633 m2/g | Langmuir/BET | DMF+H2O, vacuum 80°C | 10.1039/c2cc16923a
YEYCUC | 251.4752 | 0.778248 | PCN-57 | 2572 m2/g | BET | dried using "outgas" function of surface analyzer for 12 hr at 160 oC | 10.1021/ja3063919
ZIKJIO | 248.5293 | 0.74339 |  | 469 m2/g | BET | drying under a dynamic vacuum at room temperature overnight | 10.1039/C3CE41095A
ZILFOR | 243.0291 | 0.809065 | IFMC-16 | 2460 m2/g | BET |  | 10.1039/C3TA12662E

## Table_S3
Table S3: Top performing MOFs for methane deliverables (volSTP vol-1)predicted from GCMC simulation. Common names, experimental surface areas, and activation conditions are listed if the data is available.
GSA (calc), and VSA (calc) from zeo++ with probe radius = 1.55 Å for the structures are listed as well.
CSD REF. CODE | 65 - 5.8 bar | common name | Surf. Area (exp) | Type | GSA (calc) | VSA (calc) | Activation | publication DOI
RAYMIP | 199.775 | JUC-101 | 3742 m2/g | BET | 4101.42 | 2062.19 | soaked in dye solution in DMF for two days;activated crystal collapses but unactivated crystal is stable | 10.1039/c2cc32347h
XALMOO | 194.084 | PCN-121 | 2618; 1839 m2/g | Langmuir/BET | 4614.19 | 2091.17 | solvate evacuation at 60 oC for 10 h under reduced pressure | 10.1039/c1cc16261f
RAYMOV | 192.489 | JUC-102 | - | - | 4874.97 | 2067.02 | amorphous | 10.1039/c2cc32347h
ICAQIO | 191.357 | DUT-23 | 4340 m2/g | BET | 4733.24 | 1909.81 | supercritical drying & DMF with exchange with ethanol performed 3 times over 2 days | 10.1002/chem.201101383
ICAROV | 189.11 | DUT-23-Ni | - | - | 4646.92 | 1889.07 | no further characterization due to phase impurity | 10.1002/chem.201101383
VUSKEA | 188.718 | IRMOF-1 | 4140 m2/g | BET | 3590.01 | 2134.89 | under vacuum for 24 hrs at room temperature , or heat up to 120 oC | 10.1126/science.1181761
ANUGIA | 188.505 | UMCM-152 | 3480 m2/g | BET | 3761.99 | 2136.71 | under vacuum for 4 h and further drided at 100 oC for 18 h | 10.1021/ja107423k
UNIGEE | 188.395 | IRMOF-1 | - | - | 3576.19 | 2165.55 | - | 10.1021/ja1074322
ICAQOU | 188.065 | DUT-23-Cu | 4730 m2/g | BET | 4545.48 | 1878.63 | supercritical drying & DMF with exchange with ethanol performed 3 times over 2 days | 10.1002/chem.201101383
VUSKAW | 188.015 | IRMOF-1 | - | - | 3625.3 | 2155.88 | - | 10.1126/science.1181761
ANUGOG | 188.011 | UMCM-153 | 3370 m2/g | BET | 4043.41 | 2364.06 | under vacuum for 4 h and further drided at 100 oC for 18 h | 10.1021/ja107423k
SAHYOQ05 | 187.832 | IRMOF-1 | - | - | 3716.44 | 2191.62 | - | 10.1039/b511941c
LAWGEW | 186.996 | IRMOF-1 | - | - | 3718.54 | 2200.2 | - | 10.1126/science.1113247
XANLUV | 186.891 | UMCM-4 | 3500 m2/g | BET | 3805.76 | 2159.73 | immersed in 15 mL of CH2Cl2 for two days; solvent replaced 3 times | 10.1021/ja1065009
JEJWEB | 186.608 | Cu2(TCPPDA) | 2095 m2/g | Langmuir | 4046.22 | 2202.55 | - | 10.1002/chem.200501340
XEBHOC | 186.527 | Cu(TCPPDA) | 504.2 m2/g | Langmuir | 4666.64 | 2170.26 | - | 10.1039/b505664k
XOVQEF | 186.324 | Cu2(L1) MOF | 1217 m2/g | Langmuir | 1985.36 | 4601.55 | - | 10.1021/ic801631w
EDUSIF | 186.313 | IRMOF-1 | - | - | 3634.13 | 2156.27 | - | 10.1126/science.1067208
SAHYIK | 186.302 | IRMOF-1 | - | - | 3631.45 | 2196 | - | 10.1038/46248
XAWVUN | 186.003 | Cu2(TCPPDA) | 626.72 m2/g | Langmuir | 4690.64 | 2177.45 | washed with DMSO | 10.1039/b505664k
LAWGOG | 185.996 | IRMOF-1 | - | - | 3728.18 | 2197.49 | - | 10.1126/science.1113247
SAHYOQ02 | 185.516 | IRMOF-1 | - | - | 3664.09 | 2167.99 | - | 10.1126/science.1113247
QUSBIP | 185.315 | MODF-1 | 740 m2/g | BET | 4171.45 | 2356.96 | washing with a mixture of DMAand EtOH, and drying briefly in air | 10.1021/ja011692+
LURRIA | 185.237 | NOTT-116 | 4664 m2/g | BET | 4585.5 | 1864.2 | 100 oC under high valume (<0.1 millitorr) for 12 h | 10.1021/ja1001407
FEFDEB | 185.104 | BMOF-1-bpdc | 185 m2/g | BET | 3547.15 | 1912.91 |  | 10.1021/ic202683s
SAHYOQ | 184.909 | IRMOF-1 | - | - | 3729.22 | 2196.85 | - | 10.1038/46248
LAWGUM | 184.754 | IRMOF-1 | - | - | 3732.76 | 2197.88 | - | 10.1126/science.1113247
VAGMIB01 | 184.707 | SNU-31 SC | 308 m2/g | BET | 4732.52 | 2172.68 |  | 10.1002/chem.201001549
LAWGIA | 184.643 | IRMOF-1 | - | - | 3723.04 | 2198.78 | - | 10.1126/science.1113247
AMODUC | 184.517 | Tb(Lh) | - | - | 5029.94 | 2895.91 | DMSO solvents were remolved by gradually increasing T upto 250 oC | 10.1039/c0ce00750a
OHUKIM | 184.26 | Be-BTB | 4030 m2/g | BET | 4642.13 | 1965.11 |  | 10.1021/ja9072707
ICAREL | 183.9089 | DUT-33-Cu | - | - | 3165.21 | 1952.11 | this structure is obtained very small amount | 10.1002/chem.201101383
NAYZOE | 183.847 | Cu-TCA | - | - | 4639.93 | 2314.94 | - | 10.1002/adfm.201102157
HIFTOG01 | 183.783 | IRMOF-1 | - | - | 1136.14 | 1315.57 | - | 10.1021/ja0675447
SUKYON | 183.673 | Cu1(L^2) | 874(1127); 791(1020) m2/g | Langmuir/BET (freeze-dried) | 5129.63 | 2700.85 | 60 oC activation overnight; or freeze-dry method (see text) | 10.1002/anie.200904983
EFAYIU | 183.539 | Zn2(O2CR)4 | - | - | 5118.71 | 2219.37 | possible pore block | 10.1021/ic8003855
CAVPIA | 183.056 | SUMOF-1-Cu | - | - | 4654.13 | 1936.81 | dried at 100 oC overnight | 10.1039/c2dt12088g
SAHYOQ04 | 182.931 | IRMOF-1 | - | - | 3707.09 | 2185.38 | - | 10.1039/b511941c
ALUKIC | 182.877 | Ce | - | - | 5132.12 | 2909.5 | - | 10.1021/ic902194g
VAGMIB | 182.78 | SNU-31 SC | 308 m2/g | BET | 4684.21 | 2170.57 |  | 10.1002/chem.201001549
YUGZIK | 182.778 | PPF-25 | - | - | 2177.71 | 4852.76 | - | 10.1021/ic9009916
ACUFEK | 182.684 | Cu3(TATB)2 catenated | 3800 m2/g | Langmuir | 3884.75 | 2173.25 | - | 10.1021/ja058777l
ALUKUO | 182.217 | - | - | - | 5070.79 | 2953.29 | - | 10.1021/ic902194g
CAVPUM | 182.188 | SUMOF-1-Zn | - | - | 4698.06 | 1914.25 | dried at 100 oC overnight | 10.1039/c2dt12088g
AMOFAK | 181.9693 | Tb(Lh) catenated | - | - | 5106.75 | 2948.04 | - | 10.1039/c0ce00750a
ALULAV | 181.92 | Gd | - | - | 5000.83 | 2955.03 | - | 10.1021/ic902194g
BAZFUF | 181.914 | MOF-143 | - | - | 5469.55 | 1859.94 |  | 10.1021/ic201376t
LELDUD | 181.871 | PCN-81 | - | - | 4309.49 | 1974.29 | - | 10.1039/c2dt32479b
IYOWID | 181.5725 | FJI-1 | 4043; 4624 m2/g | BET/Langmuir | 4660.72 | 1887.91 |  | 10.1039/c1cc12858b
ANUGEW | 181.431 | UMCM-151 | - | - | 4588.75 | 2034.97 | dried under vacuum at room temperature for 4 h | 10.1021/ja107423k
RUVKAV | 181.251 | MOF-505 | 3111; 2357 m2/g | Langmuir/BET | 3571.17 | 2148.72 |  | 10.1021/cg100046j
ALUKOI | 180.9383 | Sm | - | - | 5031.53 | 2917.98 | - | 10.1021/ic902194g
DIDDOK | 180.8978 | Zn-obta | - | - | 4639.46 | 2439.62 | - | 10.1016/j.jorganchem.2006.07.048
CAVPEW | 180.5586 | SUMOF-1-Co | - | - | 4739.37 | 1908.5 | drived at 100 oC overnight | 10.1039/c2dt12088g
VAGMOH | 180.4133 | SNU-31 SC | 308 m2/g | BET | 4666.7 | 2308.2 |  | 10.1002/chem.201001549

## Table_S4
Table S4. 20 most Common ionic species in CoRE MOF database
Ions | frequency
ClO4 | 92
NO3 | 57
C2H8N | 42
Cl | 34
BF4 | 23
H4N | 19
C4H12N | 17
CF3O3S | 16
F6P | 14
C2H6N | 10
C2H10N2 | 7
Br | 6
C12H14N2 | 6
F | 5
CH3 | 4
F6Sb | 4
C38H34N10 | 4
O4S | 4
C2F3O2 | 4
C6H14N | 3
C44H36Cd2Cl2N8 | 3
Pb | 3
HO | 3
C12H8N2 | 3
C6H15N | 3
CH6N | 3
I | 3
H3O | 3
C2O4 | 2
O2 | 2
C6H16N | 2
C3F5O2 | 2
F6Si | 2
CH5N | 2
O6S2 | 2
C4H3N | 2
OPb | 2
C80H64Cu8N16S8W2 | 2
C6H18N2 | 2
C6H11N2 | 2
Na | 2
C64H48Cd2O24 | 2
C24H20B | 2
C5H12N | 2
Li | 2
C36H32N4 | 2
C26H24Mn2N4O6 | 2
C2H8N2 | 1
Mn | 1
C14H8N2O4 | 1
C2H3O2 | 1
C8H15N2 | 1
AgN2O6 | 1
C3H9N | 1
BF2 | 1
C32H22Cd2Cl2N6 | 1
C24H56EuN8O8 | 1
CO3 | 1
CdCl4 | 1
C14H8O4 | 1
C24H54N6O6Zn | 1
Cl4Co | 1
Cl4Hg | 1
C20H16CuN4 | 1
Br4Hg | 1
F15P3 | 1
C44H36CdClN8 | 1
C3H6NO | 1
NO2 | 1
N2O5 | 1
C7H9N | 1
O4Re | 1
C4H8N4 | 1
O40PW12 | 1
C44H36Cd2N8O2 | 1
C5H14N | 1
Cl2O8 | 1
C | 1
C2H3N | 1
C7H5O2 | 1
C19H18P | 1
C2H4N2 | 1
O | 1
C33H36O6 | 1
BF12 | 1
F8P | 1
C44H36MnN8O2 | 1
Ni | 1
C12H27N | 1
C18H40CdN4O6 | 1
C8H4O4 | 1
C2AuN2 | 1
C20H22Cl2FeN4O2 | 1
C6H16N2 | 1
C24H30O14S2 | 1
H12CoO6 | 1
C24H56GdN8O8 | 1
C10H13O4 | 1
C18H24FeN10 | 1
C6H14N2 | 1
C7H7O3S | 1
Br4Mn | 1
Fe | 1
C44H33CdClN8 | 1
F7P | 1
N2O4 | 1
BF5 | 1
C4H12N2 | 1
C3O2 | 1
ClO3 | 1
ClO8 | 1
AgO2 | 1
C16H36N | 1
CO2 | 1
Co | 1
CNSe | 1
Cd | 1
H2N | 1
C24H32NaO8 | 1
Cl2O6 | 1
Cu | 1
C24H53ErN8O8 | 1
C44H36CuN8 | 1
C3H7NO | 1
C4H14N2 | 1
C10H14O4 | 1
Cd2Cl8 | 1
C8H18N2O2 | 1
C4H9 | 1
H3N | 1
C4H6 | 1
C3H3N2 | 1
C18H23FeN10 | 1
CF2O3S | 1
C4F7O2 | 1
C2H7N | 1
F4P | 1
C3H10N | 1
Ag | 1
H12MgO6 | 1

## Table_S5
Table S5. 20 most Common bound solvents from CoRE MOF Database. Table shows that many of coordinated solvents are water related, but some include bulky solvent molecules such as DMF and pyridine.
Our bound solvent removal algorithm only removes solvents if the bridging atom is oxygen, and is not hydroxyl.
Stoichiometry of bound solvents | # | Bridging Atom | Solvent Name
O | 987 | O | Water residue
H2O | 877 | O | Water
C3H7NO | 344 | O | Dimethylformamide (DMF)
Cl | 61 | Cl | Chlorine
CN | 57 | N | Cyanide
C3H6NO | 45 | O | DMF (missing 1 hydrogen)
I | 44 | I | Iodine
C5H11NO | 37 | O | N-Ethylpropanoamide
C5H5N | 30 | N | Pyridine
C4H9NO | 30 | O | Butanamide
OH | 29 | O | Hydroxyl
C3NO | 29 | O | DMF (without hydrogen)
C2H6OS | 28 | O | Dimethyl Sulfoxide
CNS | 23 | N | Thiocyanate
C3H6N2O | 22 | O | Ethylene Urea
CH4O | 19 | O | Methanol
CH3O | 19 | O | Methoxide
NO3 | 16 | O | Nitrate ion
C2H3O2 | 16 | O | Acetate
C2H5O | 15 | O | Ethoxide ion

## Table_S6
Table S6. 30 most Common Metals from CoRE MOF database. Metals present in hypothetical MOF database are highlighted in blue.
Type of Metals | Frequency
Zn | 907
Cu | 633
Cd | 447
Co | 411
Mn | 236
Ni | 156
Ag | 119
Eu | 108
Nd | 93
Fe | 91
Gd | 83
La | 81
In | 73
Tb | 72
Mg | 65
Er | 60
Pr | 55
Dy | 53
Ce | 51
Sm | 42
Ca | 36
Al | 34
Y | 32
Yb | 31
V | 25
Cu, W | 24
Ho | 23
Sr | 23
U | 21
Cu,La | 20

## Table_S7
Table S7. Summary of the space group of structures in CoRE MOF Database (as reported by CSD)
Space group | Frequency
14 | 843
15 | 709
2 | 609
148 | 159
225 | 145
19 | 138
88 | 126
1 | 122
61 | 109
9 | 79
33 | 73
4 | 68
62 | 68
13 | 66
167 | 56
60 | 52
92 | 52
12 | 47
192 | 46
70 | 42
96 | 37
5 | 36
165 | 34
18 | 33
166 | 32
56 | 31
217 | 30
43 | 29
228 | 29
87 | 27
122 | 27
169 | 27
205 | 27
74 | 25
142 | 25
147 | 22
230 | 22
20 | 20
78 | 20
220 | 20
152 | 19
154 | 19
11 | 18
52 | 18
91 | 18
194 | 18
7 | 17
82 | 17
98 | 17
86 | 16
161 | 16
36 | 15
229 | 15
29 | 14
58 | 14
141 | 14
146 | 14
180 | 14
68 | 13
181 | 13
221 | 13
226 | 13
54 | 12
95 | 12
138 | 12
163 | 12
45 | 11
55 | 11
76 | 11
114 | 11
155 | 11
178 | 11
190 | 11
198 | 11
57 | 10
63 | 10
66 | 10
118 | 10
206 | 10
10 | 9
90 | 9
110 | 9
136 | 9
176 | 9
197 | 9
223 | 9
227 | 9
64 | 8
73 | 8
85 | 8
179 | 8
49 | 7
72 | 7
130 | 7
131 | 7
159 | 7
34 | 6
81 | 6
139 | 6
204 | 6
211 | 6
213 | 6
214 | 6
24 | 5
30 | 5
44 | 5
59 | 5
80 | 5
109 | 5
126 | 5
145 | 5
150 | 5
170 | 5
182 | 5
212 | 5
3 | 4
8 | 4
23 | 4
46 | 4
71 | 4
79 | 4
123 | 4
132 | 4
140 | 4
173 | 4
185 | 4
189 | 4
193 | 4
218 | 4
31 | 3
40 | 3
41 | 3
50 | 3
53 | 3
69 | 3
104 | 3
106 | 3
116 | 3
119 | 3
124 | 3
129 | 3
137 | 3
144 | 3
160 | 3
202 | 3
216 | 3
219 | 3
6 | 2
17 | 2
38 | 2
47 | 2
75 | 2
93 | 2
94 | 2
112 | 2
120 | 2
127 | 2
128 | 2
143 | 2
151 | 2
158 | 2
162 | 2
171 | 2
175 | 2
201 | 2
210 | 2
224 | 2
21 | 1
26 | 1
32 | 1
42 | 1
48 | 1
67 | 1
83 | 1
84 | 1
97 | 1
103 | 1
108 | 1
113 | 1
121 | 1
134 | 1
149 | 1
184 | 1
186 | 1
188 | 1
191 | 1
207 | 1
209 | 1
215 | 1
222 | 1

## Table_S8
Table S8. Lennard-Jones Parameters used for framework atoms.
Atom Name | ε/kB [K] | σ [Å]
Ac | 16.6 | 3.1
Ag | 18.11 | 2.8
Al | 254.09 | 4.01
Am | 7.04 | 3.01
Ar | 93.08 | 3.45
As | 155.47 | 3.77
At | 142.89 | 4.23
Au | 19.62 | 2.93
B | 90.57 | 3.64
Ba | 183.15 | 3.3
Be | 42.77 | 2.45
Bi | 260.63 | 3.89
Bk | 6.54 | 2.97
Br | 126.29 | 3.73
C | 52.83 | 3.43
Ca | 119.75 | 3.03
Ca | 119.75 | 3.03
Cd | 114.72 | 2.54
Ce | 6.54 | 3.17
Cf | 6.54 | 2.95
Cl | 114.21 | 3.52
Cm | 6.54 | 2.96
Co | 7.04 | 2.56
Cr | 7.55 | 2.69
Cu | 2.52 | 3.11
Cs | 22.64 | 4.02
Dy | 3.52 | 3.05
Eu | 4.03 | 3.11
Er | 3.52 | 3.02
Es | 6.04 | 2.94
F | 25.16 | 3
Fe | 6.54 | 2.59
Fm | 6.04 | 2.93
Fr | 25.16 | 4.37
Ga | 208.81 | 3.9
Ge | 190.69 | 3.81
Gd | 4.53 | 3
H | 22.14 | 2.57
Hf | 36.23 | 2.8
Hg | 193.71 | 2.41
Ho | 3.52 | 3.04
I | 170.57 | 4.01
In | 301.39 | 3.98
Ir | 36.73 | 2.53
K | 17.61 | 3.4
Kr | 110.69 | 3.69
La | 8.55 | 3.14
Li | 12.58 | 2.18
Lu | 20.63 | 3.24
Lr | 5.53 | 2.88
Md | 5.53 | 2.92
Mg | 55.85 | 2.69
Mn | 6.54 | 2.64
Mo | 28.18 | 2.72
N | 34.72 | 3.26
Na | 15.09 | 2.66
Ne | 21.13 | 2.66
Nb | 29.69 | 2.82
Nd | 5.03 | 3.18
No | 5.53 | 2.89
Ni | 7.55 | 2.52
Np | 9.56 | 3.05
O | 30.19 | 3.12
Os | 18.62 | 2.78
P | 153.46 | 3.69
Pa | 11.07 | 3.05
Pb | 333.59 | 3.83
Pd | 24.15 | 2.58
Pm | 4.53 | 3.16
Po | 163.52 | 4.2
Pr | 5.03 | 3.21
Pt | 40.25 | 2.45
Pu | 8.05 | 3.05
Ra | 203.27 | 3.28
Rb | 20.13 | 3.67
Re | 33.21 | 2.63
Rh | 26.67 | 2.61
Rn | 124.78 | 4.25
Ru | 28.18 | 2.64
S | 137.86 | 3.59
Sb | 225.91 | 3.94
Sc | 9.56 | 2.94
Se | 146.42 | 3.75
Si | 202.27 | 3.83
Sm | 4.03 | 3.14
Sn | 285.28 | 3.91
Sr | 118.24 | 3.24
Ta | 40.75 | 2.82
Tb | 3.52 | 3.07
Tc | 24.15 | 2.67
Te | 200.25 | 3.98
Th | 13.08 | 3.03
Ti | 8.55 | 2.83
TI | 342.14 | 3.87
Tm | 3.02 | 3.01
U | 11.07 | 3.02
V | 8.05 | 2.8
W | 33.71 | 2.73
Xe | 167.04 | 3.92
Y | 36.23 | 2.98
Yb | 114.72 | 2.99
Zn | 62.39 | 2.46
Zr | 34.72 | 2.78

## Table_S9
Table S9. List of MIL-53(Al) structures used for GCMC simulations and their physical characteristics characteristics.
CSD REF. CODE | Presence of Guest Molecule in cif file | Guest Molecule | Calculated Pore Volume (Å3) | Experimental lattice constants (Å) (a x b x c) | Unit Cell Volume (Å3) | Methane Uptake at 65 bar (volSTP vol-1) | Helium Void fraction | PLD (Å)
HAFQOW | Yes | BDTA | 898 | 6.602 x 15.954 x 6.602 | 1462 | 267 | 0.733 | 6.95
EHALOP | Yes | o-xylene | 898 | 6.631 x 15.947 x 13.921 | 1472 | 265 | 0.717 | 7.12
EGELUY | Yes | p-xylene | 883 | 6.635 x 13.494 x 16.243 | 1454 | 258 | 0.715 | 6.87
EGELUY01 | Yes | p-xylene | 922 | 6.622 x 16.215 x 13.589 | 1459 | 256 | 0.711 | 7.06
WAYMIU | Yes | 1,1’-diformylferrocene0.5 | 832 | 6.560 x 15.985 x 13.444 | 1409 | 255 | 0.72 | 6.91
EGELOS | Yes | ortho-cymene | 917 | 6.634 x 16.288 x 13.491 | 1457 | 255 | 0.708 | 7.01
QONQEQ | Yes | ferrocenealdehyde | 921 | 6.654 x 16.448 x 13.375 | 1463 | 252 | 0.704 | 7.01
SABVUN | No | - | 872 | 6.609 x 16.675 x 12.813 | 1411 | 239 | 0.695 | 6.8
WAYMOA | Yes | cyclopentadienyl rings | 901 | 6.672 x 16.936 x 12.807 | 1447 | 233 | 0.686 | 6.89
WAYMEQ | Yes | 1,1’-dimetnylferrocene0.33 | 832 | 6.613 x 16.781 x 12.714 | 1410 | 228 | 0.689 | 6.8
QONQAM | Yes | Ferocene clathrathe | 868 | 6.623 x 16.893 x 12.592 | 1408 | 221 | 0.684 | 6.78
SABVOH01 | Yes | 1,4-dicarboxylic acid | 810 | 17.019 x 6.584 x 12.262 | 1374 | 183 | 0.684 | 6.2
SABVOH | Yes | 1,4-dicarboxylic acid | 816 | 17.129 x 6.628 x 12.182 | 1383 | 178 | 0.671 | 5.98

## Table_S10
Table S10. List of un-modified structures from the CSD.
CSD. REF. CODE
ACENIF
ACODED
ADABAK
AFUJUI
ALICEE
ALICII
ALOLOD
AMAFUQ
ARUYES
AVEROJ
BEDHOJ
BENXOJ
BERGAI01
BIYTEJ
BONMAT
BOWSIQ
BUSMUY
BUSNAF
BUVWOF02
BUVWOF03
BUVXOG01
BUVYIB01
CAYBAH
CAYBAH01
CAYDOX
CAYDOX01
CAYDOX02
CAYDOX03
CAYDOX04
CAYDOX05
CAYDOX06
CAYGIU
CELZOK
CELZUQ
CEZMUR
CUGVUW
DALCEZ
DAWMUL
DEJROB
DIDBID
DIDBOJ
DONNAW01
DORDUK
DOTSOV
DOTSOV01
DOTSOV02
DOTSOV03
DOTSOV04
DOTSOV05
DOTSOV06
DOTSOV07
DOTSOV08
DOTSOV09
DOTSOV10
DOTSOV11
DOTSOV12
DOTSOV13
DOTSOV14
DOTSOV15
DOTSOV16
DOTSOV17
DOTSOV18
DOTSOV19
DOTSOV20
DOTSOV21
DOTSOV22
DOTSOV23
DOTSOV24
DOTSOV25
DOTSOV26
DOTSOV27
DOTSOV28
DOTSOV29
DOTSOV30
DOTSOV31
DOTSOV32
DOTSOV33
DOTSOV34
DOTSOV35
DOTSOV36
DOTSOV37
DOTSOV38
DOTSOV39
DOTSOV40
DOTSOV41
DOTSOV42
EBAMOL
EBEMOO
EBUQEX
ECAHIB
EHUFAP
EJOGOZ
EMIHAK
EMIHIS
EMIVAY
EXOTUH
EYOPOY
EYOPUE
EYOQAL
EYOQEP
EZILUV
EZIMAC
FANWIC
FANWOI
FAPYEA
FAYPUS
FAYRAA
FEBQIO
FECWOB
FEHCOM
FERCAH
FEVFUJ
FIFMUE
GALBUS
GALHUY
GEDSIT
GIQHAQ
GITTIN
GITVIP01
GIVDUL
GIWMOP
GIWNUV
GOFDAH
GUPBEZ
GUPBEZ01
GUPCOK
GUPCUQ01
GUPDIF
GUPFAZ
GUSLUC
GUSPUG
GUXPUL
GUXQAS
HAJKIO
HAJKOU
HASSUR
HEBZAR
HEBZEV
HECQUB
HIFVUO
HIHJUF
HITXUE
HOHMIB
HUTZAX01
IDIWOH
IDIWOH01
IMIDZB02
IMIDZB04
IMIDZB06
IMIDZB08
IMIXEI
IPIDAN
ISOJOQ
JENKIX
KARLAS
KEYFIF
KEYFIF01
KIPKIF
KIYMIQ
KOJCUI
KUXTUT
LAJKUE
LAJLAL
LAJLEP
LAJLIT
LARVIL
LASPOM
LAZSIQ
LELCUB
LELMEW
LETFEW
LUMDIG
LUXDEO
MAFDII
MIBQAR
MIBQAR01
MIBQAR02
MIBQAR03
MIBQAR04
MIBQAR05
MIBQAR06
MIBQAR07
MIBQAR08
MIBQAR10
MIBQAR11
MIBQAR12
MIBQAR13
MIBQAR14
MIBQAR15
MIBQAR16
MIBQAR18
MIBQAR19
MIHHIU
MIYGOR
MIYGUX
MOXJOZ
MUCLOM
MUTZUX
NAZBAT
NEFTOJ
NEVGIE
NEVPUA
NEVQAH
NEXXIZ
NEYYOG
NIBBOR
NICJOA
OCIZIL
OFEHEO
OFERUN
OFERUN04
OFIWIK01
OFUSAL
OHUKIM
OMORUE
OSIWOD01
OTARIL
OTARUX
OTARUX01
OTARUX02
OWITAQ
OWITEU
OWITIY
OWITOE
OWITUK
OWIVAS
OWIVEW
OYODAI
OYODEM
PAQFIY
PAVLUU
PEGBEK
PEHBIO
PEJNOJ
PELGIY
PEQHOK
PEQHUQ
PEVQEO
PURQOJ
PURQUP
QABVEW
QEDZEG
QIFLOI
QOCBEQ
QUQGAL
RAXCAW
RAYKEJ
RAYKIN
RAYKUZ
RAYLAG
RAYLEK
RAYLIO
RAYLOU
RAYLUA
RAYMAH
REGXOS
REGYOT
REPCIZ
REYNUG
RIDKOE
ROGMEG
RUHCED
SAHYIK
SAHYOQ
SAHYOQ02
SAHYOQ03
SAHYOQ04
SAHYOQ05
SAKNOJ
SAPJEA
SAPJIE
SARBOE
SARBUK
SARCAR
SEGBIR
SEGBOX
SEMFOH
SEMNEF
SEMNIJ
SOWYIM
SUGWEX03
SUTBIT
TEPGUS
TEQTAM
TEWFUY01
TIGDOD
TUDHUW
TUDJAE
TUDJEI
TUDJIM
TUDJOS
TUDJUY
TUDKAF
TUDKEJ
TUDMAH
TUDMEL
TULLIW
TUSGUJ
UFANEV
UMUXAC
UNIGEE
UWAGAB03
UXEHIP
UYAQAN
UYAQER
VAGMIB
VAGMIB01
VAGMOH
VEHKEA
VETSUK
VEVJUD
VIZRIH
VURMOL
WAJHOG
WAJHUM
WAJJAU
WAJJEY
WAJJEY01
WAJJOI
WAJJOI01
WALCIX
WEMFUR
WEMGAY
WEMXIX
XAGCEO
XAGCEO01
XALROT
XENZUN
XIGWUF
XIJNUA
XIRWEB
XUNJEW
YARFII
YEYVII
YIKJOT
YIWLOF
YOZBUL01
YUBFUX
YUKBIP
YUVSUE
ZARMAI
ZEKROY
ZESTIC
ZESTIC01
ZIGFEC

## Table_S11
Table S11. List of space groups as reported by CCDC and as determined following the cleaning procedure in the manuscript.
CSD REF. CODE | CCDC Space Group | This work
ADATEG | 225 | 1
AFEJOK | 12 | 8
ALIXAU | 224 | 1
ALOLES | 15 | 1
ATIJUJ | 148 | 1
AVUPIR | 148 | 1
AXUBAW | 225 | 1
BAKGIF | 65 | 12
BAXSIE | 96 | 92
BEDHOJ | 96 | 92
BEFGEA | 190 | 1
BEKSAM | 14 | 1
BINCUY | 215 | 1
BINDAF | 215 | 1
CAHSOU | 96 | 92
CAJVUG | 76 | 78
CAJWIV | 12 | 1
CAVPEW | 223 | 1
CAVPIA | 223 | 93
CAVPUM | 223 | 81
CAWDOU01 | 92 | 96
CAWDOU02 | 92 | 96
CAXSUR | 148 | 1
CAYDEN | 76 | 78
CAYDIR | 78 | 76
CAYDOX | 76 | 78
CAYDOX01 | 76 | 78
CAYDOX02 | 76 | 78
CAYDOX03 | 76 | 78
CAYDOX04 | 76 | 78
CAYDOX05 | 76 | 78
CAYDOX06 | 76 | 78
CAYGIU | 78 | 76
CEHKUW | 95 | 91
CEHLAD | 92 | 96
CIGXIA | 227 | 166
CODFEH | 78 | 76
CUTFON | 92 | 96
CUVHIL | 148 | 2
CUVHIL02 | 148 | 2
CUYYAX | 78 | 76
CUYYEB | 76 | 78
DAJHOM | 2 | 1
DAWWEF | 96 | 92
DELGEI | 166 | 148
DEYVUA | 96 | 92
DONNAW01 | 62 | 1
DORFOG | 78 | 76
EBEWIT | 95 | 91
EBEWOZ | 91 | 95
EBEWOZ01 | 95 | 91
EBEXAM | 91 | 95
EBEXEQ | 76 | 78
EBEXEQ01 | 78 | 76
EBIDOK | 165 | 1
ECOKAJ | 212 | 213
ECOLEP | 213 | 212
EDAPIK | 94 | 3
EGEJIK | 12 | 5
EGELUY | 62 | 1
EGELUY01 | 74 | 1
EHALOP | 74 | 1
EKOPIE | 96 | 92
EMAFII | 213 | 212
EPEWAY | 91 | 95
EPEWAY01 | 91 | 95
EPEWEC | 95 | 91
ETEKAQ01 | 2 | 1
EVUBAY | 14 | 1
EVUNIT | 15 | 1
EWIDUK | 217 | 1
EYUWAW | 61 | 1
FABFOF | 15 | 1
FARHOX | 14 | 1
FASJAL | 33 | 1
FAWCEN03 | 217 | 1
FECZAQ | 58 | 1
FEFDEB | 123 | 1
FEZREJ | 96 | 92
FIDRIV | 91 | 95
FIJFEK | 95 | 91
FONQIJ | 78 | 76
FURQOZ01 | 148 | 2
FURQUF | 148 | 2
FURRUG | 148 | 2
FURRUG01 | 148 | 2
FURSAN | 148 | 2
FUTKEL | 140 | 1
GALHOS | 70 | 1
GITTOT | 217 | 1
GITTOT01 | 217 | 1
GUPBUP | 217 | 1
GUSNEN | 15 | 5
HABRAF | 225 | 1
HABREJ | 96 | 92
HAZGOF01 | 15 | 1
HAZGOF02 | 15 | 1
HAZGOF03 | 70 | 1
HAZGOF04 | 70 | 1
HAZGOF05 | 70 | 1
HAZGOF06 | 70 | 1
HAZGOF07 | 70 | 1
HAZGOF08 | 70 | 1
HICVOG | 96 | 92
HIHNUJ | 96 | 92
HIXDOH01 | 140 | 8
HOHMEX | 141 | 1
HOMXIR | 176 | 1
HUCBEN | 12 | 2
HUYJOA | 95 | 91
IBIYOI | 142 | 1
IGAHED | 2 | 1
IKEBUV | 76 | 78
IKEBUV01 | 78 | 76
IKETOH | 225 | 97
ILITUT | 63 | 6
IMUTUG | 217 | 1
ISOJOQ | 96 | 92
ITIWIS | 96 | 92
ITIWOY | 96 | 92
ITIWUE | 96 | 92
IVEHEW | 13 | 3
IYIHUU | 10 | 6
IYOWID | 223 | 1
IYUHIU | 62 | 1
IYUHUG | 96 | 1
JOHFIW | 95 | 91
KACZIZ | 220 | 161
KAMZUV | 217 | 1
KEHGOV | 58 | 1
KOJZEP | 166 | 1
LAGWEX | 15 | 1
LAVSUY | 95 | 91
LAVTAF | 95 | 91
LAVTEJ | 95 | 91
LAVTEJ01 | 95 | 91
LAVTIN | 91 | 95
LAVTOT | 95 | 91
LAVTUZ | 91 | 95
LETPOR01 | 142 | 1
LOQLEJ | 63 | 1
LOWPUI | 12 | 1
LUKRUE | 19 | 1
LULWUL | 76 | 78
LULXAS | 76 | 78
LUXDEO | 96 | 92
MAMVED | 96 | 92
MANLOD | 230 | 1
MARXEK | 91 | 95
MAVNUU | 18 | 1
MAXFIA | 96 | 92
MECWEX | 217 | 1
MEFZUU | 69 | 1
MEGBEH | 69 | 42
MIBMER | 96 | 92
MIDRAT | 92 | 96
MUDLIH | 121 | 1
NAXKOO01 | 9 | 1
NAXLEF | 9 | 1
NENHAQ | 212 | 213
NETHOJ | 14 | 1
NHBZZN10 | 19 | 1
NUYWOU | 96 | 92
OFEREX | 95 | 91
OFERUN02 | 217 | 1
OKITIM | 96 | 92
OKITIM01 | 92 | 96
OKITIM02 | 92 | 96
OKIVAG | 96 | 92
OKIVAG01 | 96 | 92
OKIVIO | 92 | 96
OKIVIO01 | 92 | 96
OKIVIO02 | 92 | 96
OKIWEL | 96 | 92
OKIWEL01 | 96 | 92
OKIWEL02 | 96 | 92
OKIWUB | 92 | 96
OKIWUB01 | 92 | 96
OKIXIQ | 96 | 92
OKIXIQ01 | 92 | 96
OKIXIQ02 | 92 | 96
OKIYAJ | 96 | 92
OKIYIR | 96 | 92
OKIYIR01 | 96 | 92
OKIYIR02 | 96 | 92
OKIYIR03 | 96 | 92
OMORUE | 96 | 92
ONEYOW | 96 | 92
OQETEK | 78 | 76
OVIZUP | 92 | 96
OXALIJ | 2 | 1
PARFOF | 15 | 1
PARMIG | 96 | 92
PARPII | 15 | 1
PEYPAM | 92 | 96
PIBNUK | 213 | 212
PIBNUK01 | 212 | 213
PIBPAS01 | 91 | 95
PIBPEW | 95 | 91
PIBPEW01 | 91 | 95
PIBPIA | 212 | 213
PIZNOB | 2 | 1
PIZPAP | 14 | 1
PIZPET | 14 | 1
PIZPIX | 14 | 1
PIZPOD | 14 | 1
POBYAH | 76 | 78
PURQOJ | 212 | 213
PURQUP | 212 | 213
PUTYAE | 96 | 92
QIDDAI | 9 | 1
QIDDAI01 | 15 | 1
QONQEQ | 74 | 1
QOWLEU | 148 | 1
QOWRAV | 204 | 223
RAGYAB | 76 | 78
RAZYOI | 96 | 92
RIYDEJ | 92 | 96
RONZID | 92 | 96
RUTNOK | 225 | 1
SABVOH | 62 | 1
SABVUN | 74 | 1
SADLEQ | 78 | 76
SADLIU | 91 | 95
SADLOA | 95 | 91
SAHYAD | 92 | 96
SAHYAD01 | 92 | 96
SAHYAD02 | 96 | 92
SAHYAD03 | 96 | 92
SAHYIL | 92 | 96
SAMLAV | 55 | 1
SAQQOR | 15 | 1
SEHXIN | 95 | 91
SEVWEV | 19 | 4
SEWCED | 91 | 95
SOKKOT | 95 | 1
SONTAR | 2 | 1
SONTUL | 225 | 1
SOWYIM | 92 | 96
TACPAP | 92 | 96
TEQVAO | 62 | 7
TIFDOB | 92 | 96
TOHPUC | 96 | 92
UGAQEY | 92 | 96
UTODIR | 96 | 92
UVEWIC | 76 | 78
VACFOV | 181 | 1
VACFUB | 144 | 1
VAKRIK | 15 | 9
VEFCEQ | 2 | 1
VEQBID | 92 | 96
VOGTIV | 148 | 1
VOYWUB | 19 | 1
WAJHIA | 92 | 96
WAJHOG | 92 | 96
WAJHUM | 92 | 96
WAJJAU | 96 | 92
WAJJEY | 92 | 96
WAJJEY01 | 92 | 96
WAJJOI | 92 | 96
WAJJOI01 | 92 | 96
WAQFAX | 92 | 96
WAVQIV | 198 | 1
WAYMIU | 44 | 1
WAYMOA | 74 | 1
WEHJEA | 96 | 92
WUNSEE | 96 | 92
WUNSEE01 | 96 | 92
WUNSEE02 | 96 | 92
WUNSII | 92 | 96
WUNSII01 | 96 | 92
WUNSII02 | 96 | 92
WUNTAB | 96 | 92
WUNVEH | 96 | 92
WUNVIL | 96 | 92
XAMHEA | 113 | 1
XAYMUF | 96 | 92
XESKEN | 148 | 146
XESKIR | 148 | 146
XOJCUV | 92 | 96
XUKYEI | 88 | 80
XUVGUQ | 1 | 4
YAQZAT | 14 | 1
YAQZEX | 58 | 1
YEGKOM | 96 | 92
YEGRAD | 73 | 1
YEKXET | 92 | 96
YEMJAC | 95 | 91
YOZCAS | 194 | 1
ZARLEL | 95 | 91
ZELROZ | 215 | 1
ZIJVOF | 76 | 78
ZIJVOF01 | 78 | 76
ZIJVOF02 | 76 | 78
ZILFOR | 76 | 78
ZUQVEM | 213 | 212
ZUQVIQ | 213 | 212
ABAVIJ | 9 | 9
ABAVOP | 14 | 14
ABEMIF | 221 | 221
ABEXEM | 33 | 33
ABEXIQ | 33 | 33
ABEXOW | 33 | 33
ABEXUC | 33 | 33
ABEYAJ | 33 | 33
ABEYEN | 33 | 33
ABEYIR | 33 | 33
ABIXOZ | 2 | 2
ABIYIV | 56 | 56
ABUWOJ | 61 | 61
ACAJOF | 56 | 56
ACAKUM | 14 | 14
ACALIB | 14 | 14
ACECIV | 14 | 14
ACENIF | 43 | 43
ACIBIY | 2 | 2
ACIBOE | 108 | 108
ACMPCD | 5 | 5
ACODED | 60 | 60
ACODON | 13 | 13
ACOGAB | 15 | 15
ACOGEF | 15 | 15
ACOLEL | 9 | 9
ACOLIP | 9 | 9
ACOLOV | 14 | 14
ACOLUB | 15 | 15
ACUBAB | 163 | 163
ACUFEK | 166 | 166
ACUJOZ | 148 | 148
ACUTOI | 60 | 60
ADABAK | 15 | 15
ADABAK01 | 15 | 15
ADABIS | 15 | 15
ADABUE | 15 | 15
ADARAA | 205 | 205
ADASAB | 225 | 225
ADASEF | 225 | 225
ADASIJ | 202 | 202
ADASOP | 87 | 87
ADASUV | 87 | 87
ADATAC | 202 | 202
ADATIK | 87 | 87
ADAXEK | 12 | 12
ADEGIA | 2 | 2
ADIQEL | 14 | 14
ADOBAX | 118 | 118
ADOBEB | 118 | 118
ADOBOL | 118 | 118
ADOBUR | 118 | 118
ADOCAY | 118 | 118
ADOCIG | 118 | 118
ADODAA | 219 | 219
ADODII | 5 | 5
ADODOO | 5 | 5
ADODUU | 5 | 5
ADUROI | 228 | 228
ADUWIH | 201 | 201
AFEDIA | 2 | 2
AFIPAH | 70 | 70
AFITEP | 15 | 15
AFITIT | 5 | 5
AFITUF | 4 | 4
AFIXAO | 14 | 14
AFIXES | 14 | 14
AFOQUI | 43 | 43
AFOTOF | 5 | 5
AFOTUL | 5 | 5
AFOVAT | 5 | 5
AFOVEX | 5 | 5
AFOVIB | 5 | 5
AFOVOH | 5 | 5
AFOYOK | 63 | 63
AFUJUI | 15 | 15
AFUKAP | 15 | 15
AFUKET | 43 | 43
AFUPEX | 14 | 14
AGARUW | 62 | 62
AGAXOV | 2 | 2
AGESIP | 14 | 14
AGUVOO | 60 | 60
AGUWUV | 2 | 2
AHINIP | 4 | 4
AHOKIR01 | 12 | 12
AHUTIH | 14 | 14
AHUTIH01 | 14 | 14
AJAYIT | 158 | 158
AJOVEB | 148 | 148
AKAYIV | 13 | 13
AKUHOD | 15 | 15
AKUHOD01 | 15 | 15
AKUHOD03 | 9 | 9
ALALUU | 15 | 15
ALALUU01 | 15 | 15
ALAMUW | 166 | 166
ALANAD | 73 | 73
ALICEE | 98 | 98
ALICII | 98 | 98
ALIXOJ | 14 | 14
ALIXUP | 56 | 56
ALOLET | 159 | 159
ALOLIX | 159 | 159
ALOLOD | 159 | 159
ALUJEX | 2 | 2
ALUJIB | 2 | 2
ALUJOH | 2 | 2
ALUJUN | 2 | 2
ALUKAU | 2 | 2
ALUKIC | 15 | 15
ALUKOI | 15 | 15
ALUKUO | 15 | 15
ALULAV | 15 | 15
ALULEZ | 206 | 206
ALULID | 2 | 2
ALURAB | 18 | 18
ALUREF | 18 | 18
ALURIJ | 18 | 18
AMAFOK | 148 | 148
AMAFUQ | 148 | 148
AMAGAX | 148 | 148
AMALND | 60 | 60
AMEJIM | 148 | 148
AMEJOS | 2 | 2
AMIKOX | 54 | 54
AMILOY | 14 | 14
AMILUE | 9 | 9
AMIMAL | 14 | 14
AMIMEP | 9 | 9
AMIWID | 14 | 14
AMIWOJ | 14 | 14
AMIWUP | 14 | 14
AMIXAW | 14 | 14
AMIXEA | 14 | 14
AMODUC | 15 | 15
AMOFAK | 19 | 19
AMOYOR | 15 | 15
AMOZAE | 14 | 14
AMUCOB | 148 | 148
AMUWIP | 34 | 34
AMUWUB | 2 | 2
AMUXAI | 2 | 2
ANENEN | 2 | 2
ANENIR | 1 | 1
ANEPIT | 2 | 2
ANOMUM | 74 | 74
ANONAT | 74 | 74
ANUGEW | 71 | 71
ANUGIA | 160 | 160
ANUGOG | 70 | 70
ANUGUM | 15 | 15
APEBED | 19 | 19
AQALIO | 62 | 62
AQALOU | 62 | 62
AQETIA | 14 | 14
AQETUM | 14 | 14
AQMAND | 15 | 15
AQMAND01 | 15 | 15
AQODOA | 14 | 14
AQUCOF | 7 | 7
AQUDAS | 7 | 7
ARIBOS | 14 | 14
AROFAP | 1 | 1
AROFET | 2 | 2
ARUYES | 14 | 14
ASACON | 52 | 52
ASADAA | 15 | 15
ASALIP | 19 | 19
ATAFIK | 106 | 106
ATIBAG | 14 | 14
ATIBIO | 14 | 14
ATIBOU | 14 | 14
ATIBOU01 | 14 | 14
ATIBUA | 14 | 14
ATICAH | 14 | 14
ATICEL | 14 | 14
ATOTIM | 63 | 63
ATOWIQ | 12 | 12
ATOWOW | 12 | 12
ATOXEN | 2 | 2
AVAQIX | 61 | 61
AVELOD | 118 | 118
AVELUJ | 118 | 118
AVEMAQ | 118 | 118
AVEMOE | 33 | 33
AVEROJ | 179 | 179
AVESAW | 36 | 36
AVIMOI | 14 | 14
AVIMUO | 14 | 14
AVIPAX | 14 | 14
AVOSIO | 145 | 145
AVUDAX | 14 | 14
AWAGEL | 13 | 13
AWAHAI | 204 | 204
AWAHEM | 2 | 2
AWAWUR | 166 | 166
AWEBIO | 14 | 14
AWEDOW | 52 | 52
AWEDUC | 17 | 17
AWEGEP | 62 | 62
AWEJIW | 2 | 2
AWOFOI | 14 | 14
AXINAX01 | 15 | 15
AXINIF | 62 | 62
AXOCEW | 13 | 13
AXOHIE | 14 | 14
AXUBOL | 217 | 217
AXUHAD | 142 | 142
AXUHEH | 14 | 14
AXUHIL | 14 | 14
AYUWUM | 2 | 2
AZILEA | 9 | 9
AZIXUD | 19 | 19
AZOBUN | 2 | 2
BACMOH | 19 | 19
BACMOH10 | 19 | 19
BAEDTA01 | 104 | 104
BAHGUN | 9 | 9
BAHGUN01 | 9 | 9
BAHGUN02 | 9 | 9
BAHGUN03 | 9 | 9
BAHGUN04 | 9 | 9
BAHMAZ | 14 | 14
BAKGAX | 62 | 62
BAKJEE | 14 | 14
BAKJII | 14 | 14
BAKJOO | 2 | 2
BAKLIK | 148 | 148
BALMUW | 2 | 2
BALMUW01 | 2 | 2
BANMAG | 192 | 192
BARZAW | 167 | 167
BARZIE | 167 | 167
BARZOK | 167 | 167
BARZOL | 14 | 14
BARZUR | 152 | 152
BASJUB | 86 | 86
BASSOF | 56 | 56
BASSUL | 56 | 56
BASTAS | 56 | 56
BASTEW | 56 | 56
BASTIA | 56 | 56
BASTUM | 56 | 56
BAWRUO | 15 | 15
BAXREY | 60 | 60
BAZDAJ | 19 | 19
BAZFUF | 223 | 223
BAZGAM | 225 | 225
BAZGEQ | 137 | 137
BAZJET | 176 | 176
BAZJIX | 15 | 15
BEDYEQ | 191 | 191
BEGBOG | 198 | 198
BEKYOG | 15 | 15
BEKYUM | 15 | 15
BEKZEX | 15 | 15
BEKZEX01 | 15 | 15
BELJIL | 148 | 148
BELTOD | 61 | 61
BELTUJ | 61 | 61
BELVAR | 15 | 15
BELVEV | 15 | 15
BELYIC | 43 | 43
BENXOJ | 15 | 15
BENXUP | 15 | 15
BEPLUF | 169 | 169
BEPMAM | 169 | 169
BEPMEQ | 169 | 169
BEPMIU | 169 | 169
BEPNIV | 169 | 169
BEPNOB | 169 | 169
BEPNUH | 169 | 169
BEPPAP | 169 | 169
BEPPIX | 169 | 169
BEPPOD | 169 | 169
BEPRIZ | 167 | 167
BEPROF | 167 | 167
BEPVAV | 2 | 2
BEPVEZ | 2 | 2
BEPVID | 2 | 2
BEPVOJ | 2 | 2
BEPVOJ01 | 2 | 2
BEPYIG | 15 | 15
BEQFEK | 88 | 88
BERFIP | 15 | 15
BERGAI | 126 | 126
BERGAI01 | 126 | 126
BETDAH | 15 | 15
BETDEL | 15 | 15
BETDIP | 15 | 15
BETDUB | 15 | 15
BETFAJ | 15 | 15
BETFEN | 15 | 15
BETFUD | 15 | 15
BETGAK | 15 | 15
BETZOR | 15 | 15
BEVQID | 119 | 119
BEVQUP | 88 | 88
BEVRAW | 119 | 119
BEWRUR | 214 | 214
BEWSAY | 214 | 214
BEXPAX | 152 | 152
BEXRUT | 14 | 14
BEXSAA | 14 | 14
BEXSII | 14 | 14
BEXTUV | 15 | 15
BEXVEH | 14 | 14
BEYSEF | 88 | 88
BEZSIK | 14 | 14
BIBBUL | 19 | 19
BIBXOB | 225 | 225
BIBXUH | 225 | 225
BICDAU | 150 | 150
BICPUA | 190 | 190
BIFKEI | 2 | 2
BIHMUC | 2 | 2
BIJDUV | 18 | 18
BIJFAD | 18 | 18
BIMDEF | 15 | 15
BIMDIL | 131 | 131
BIMDOR | 148 | 148
BIVXEK | 2 | 2
BIWSEG | 221 | 221
BIWSIK | 229 | 229
BIWYAH10 | 14 | 14
BIYTEJ | 169 | 169
BOCKOT | 14 | 14
BOHGOU | 9 | 9
BOJCIN | 88 | 88
BOLPAU | 56 | 56
BOLPEY | 15 | 15
BOMCUB | 180 | 180
BONMAT | 43 | 43
BONMEX | 15 | 15
BONNIC | 9 | 9
BONWAD | 14 | 14
BONWIL | 15 | 15
BORBEQ | 19 | 19
BOWQAG | 14 | 14
BOWSIQ | 73 | 73
BOXFAW | 226 | 226
BOXFOK | 226 | 226
BUCROH | 58 | 58
BUCSIC | 58 | 58
BUCYAA | 15 | 15
BUDDIO | 14 | 14
BUFNEW | 226 | 226
BUFNOG | 226 | 226
BUFPAU | 226 | 226
BUFPAU01 | 226 | 226
BUGSAY | 14 | 14
BUGSEC | 14 | 14
BUGSIG | 14 | 14
BUGSOM | 14 | 14
BUKMUQ | 19 | 19
BURJOO | 15 | 15
BUSGIG | 14 | 14
BUSGOM | 14 | 14
BUSMUY | 148 | 148
BUSNAF | 148 | 148
BUSQEM | 49 | 49
BUSQIQ | 12 | 12
BUSQUC | 15 | 15
BUVWOF02 | 148 | 148
BUVWOF03 | 167 | 167
BUVXOG | 148 | 148
BUVXOG01 | 148 | 148
BUVYEX | 167 | 167
BUVYIB | 148 | 148
BUVYIB01 | 148 | 148
BUWGAC | 14 | 14
BUWGEG | 14 | 14
BUYNAL | 148 | 148
CABQEB | 88 | 88
CADPII | 161 | 161
CADQAB | 2 | 2
CADQOP | 2 | 2
CAGSAG | 2 | 2
CAHLEE | 11 | 11
CAHNEF | 14 | 14
CAJQEL | 69 | 69
CAJQIP | 69 | 69
CAJWAN | 14 | 14
CAJWER | 12 | 12
CAKFEB | 14 | 14
CAKFIF | 14 | 14
CAKXET | 14 | 14
CAKXIX | 14 | 14
CAKXOD | 14 | 14
CAKXUJ | 14 | 14
CAKYAQ | 14 | 14
CAKYEU | 14 | 14
CAKYIY | 14 | 14
CANRIU | 2 | 2
CANROA | 2 | 2
CANRUG | 14 | 14
CANYIB | 169 | 169
CARGEI | 70 | 70
CATART03 | 19 | 19
CAVMOD | 14 | 14
CAVRAU | 62 | 62
CAVREY | 62 | 62
CAVSOJ | 4 | 4
CAVSUP | 4 | 4
CAVTAW | 4 | 4
CAWDOU | 19 | 19
CAWGAJ | 14 | 14
CAWVIH | 54 | 54
CAWZUX | 14 | 14
CAXPEY | 2 | 2
CAXPIC | 2 | 2
CAXTUS | 179 | 179
CAXVII | 148 | 148
CAXVOO | 148 | 148
CAXVUU | 148 | 148
CAXWAB | 148 | 148
CAXWEF | 148 | 148
CAXWIJ | 148 | 148
CAXXAC | 14 | 14
CAXXEG | 14 | 14
CAXZOS | 79 | 79
CAYBAH | 141 | 141
CAYBAH01 | 227 | 227
CAYCAI | 2 | 2
CAYCEL | 163 | 163
CAYKEU | 63 | 63
CAYMIZ | 15 | 15
CAYQUQ | 75 | 75
CAYSIE | 148 | 148
CAYSOK | 148 | 148
CAYYEG | 148 | 148
CAZFOA | 2 | 2
CAZGIT | 14 | 14
CAZNEY | 15 | 15
CAZNIC | 1 | 1
CAZNOI | 4 | 4
CAZNUO | 5 | 5
CDLGLU01 | 19 | 19
CDLGLU02 | 19 | 19
CDLGLU10 | 19 | 19
CDLGLU11 | 19 | 19
CDLGLU12 | 19 | 19
CEBDOD | 15 | 15
CECVAI | 198 | 198
CECVIQ | 14 | 14
CECVOW | 14 | 14
CEDFIC | 15 | 15
CEFLEF | 192 | 192
CEGDUO | 52 | 52
CEGFAW | 14 | 14
CEGWER | 14 | 14
CEHPIP | 2 | 2
CEHWIX | 33 | 33
CEHWOD | 33 | 33
CEHZAR | 15 | 15
CEHZAR01 | 15 | 15
CEJBEA | 2 | 2
CEJZAU | 15 | 15
CEKHIL | 4 | 4
CELKEL | 19 | 19
CELZEA | 15 | 15
CELZIE | 88 | 88
CELZOK | 141 | 141
CELZUQ | 80 | 80
CENJIQ | 148 | 148
CENKAJ | 148 | 148
CENPUI | 2 | 2
CEQBUV | 148 | 148
CERMIV | 190 | 190
CESYEF | 14 | 14
CESYEF01 | 14 | 14
CETFOX | 2 | 2
CETFUD | 2 | 2
CETGOY | 152 | 152
CETHEQ | 160 | 160
CETJAN | 86 | 86
CETVAA | 9 | 9
CEXHET | 15 | 15
CEXSEE | 60 | 60
CEYPUT | 7 | 7
CEZFIY | 60 | 60
CEZMUR | 20 | 20
CEZNAY | 20 | 20
CICYIX | 1 | 1
CIDKUX | 12 | 12
CIFDOM | 14 | 14
CIFDUS | 15 | 15
CIFJAE | 15 | 15
CIFMEL | 198 | 198
CIFMIP | 45 | 45
CIGDUT | 2 | 2
CIGFAB | 2 | 2
CIGFEF | 9 | 9
CIGYAU | 86 | 86
CIJBEE | 19 | 19
CIJVOH | 19 | 19
CIJVOH01 | 19 | 19
CILDAD | 15 | 15
CIPREZ | 56 | 56
CIPRID | 56 | 56
CIQYUX | 88 | 88
CISMAT01 | 11 | 11
CITXUZ | 72 | 72
CITZIP | 15 | 15
CIVTEH | 15 | 15
CIWRAC | 61 | 61
CIWREG | 61 | 61
CIWROQ | 61 | 61
CIWRUW | 61 | 61
CIWSAD | 61 | 61
CIWYUD | 2 | 2
CIXCAO | 61 | 61
COBWEV | 5 | 5
COCMAJ | 19 | 19
CODROD | 70 | 70
CODRUJ | 70 | 70
COGNAO | 205 | 205
COGWEB | 4 | 4
COJGEO | 14 | 14
COJHIT | 17 | 17
COMDOY | 74 | 74
COMGUH | 2 | 2
COPXOV | 15 | 15
COWMAD | 14 | 14
COWMEH | 14 | 14
COWMIL | 14 | 14
COWMOR | 14 | 14
COWMUX | 14 | 14
COWPOU | 15 | 15
COWXOC | 15 | 15
COXQUB | 5 | 5
COXXIX | 14 | 14
COYCEZ | 14 | 14
COYCID | 2 | 2
COYTEQ | 14 | 14
COYTIU | 14 | 14
COYTOA | 14 | 14
COYTUG | 15 | 15
COYTUG01 | 15 | 15
COYVAO | 15 | 15
COYVAO01 | 15 | 15
COYVES | 15 | 15
COYVES01 | 15 | 15
COZMUA | 58 | 58
CUCKIV | 14 | 14
CUCSAU | 2 | 2
CUGLTM | 19 | 19
CUGLTM01 | 19 | 19
CUGLTM02 | 19 | 19
CUGVUW | 148 | 148
CUHPUR | 55 | 55
CUIMDZ01 | 148 | 148
CUKVUA | 2 | 2
CUKXOW | 15 | 15
CUKXUC | 15 | 15
CUKYAJ | 15 | 15
CUMDIY | 2 | 2
CUMDOE | 14 | 14
CUNFOH | 88 | 88
CUNFOH01 | 88 | 88
CUNWEO | 14 | 14
CUNXIS | 14 | 14
CUNXIS10 | 14 | 14
CURBOH | 15 | 15
CUSDIE | 217 | 217
CUTFUT | 19 | 19
CUTKOS | 13 | 13
CUVGIK | 2 | 2
CUVGOQ | 2 | 2
CUVHEH | 148 | 148
CUVHIL01 | 148 | 148
CUVTUJ | 148 | 148
CUVXAT | 15 | 15
CUYHIO | 14 | 14
CUYQIX | 2 | 2
CUYRUK | 14 | 14
CUYVOI | 15 | 15
CUYWUP | 52 | 52
DABWUA | 14 | 14
DACXOV | 2 | 2
DACXUB | 2 | 2
DACYAI | 2 | 2
DAGDIZ | 14 | 14
DAGDUL | 33 | 33
DAHTIQ | 13 | 13
DAHWAM | 14 | 14
DAJHUS | 15 | 15
DAKVOC | 57 | 57
DAKVUI | 57 | 57
DALCEZ | 19 | 19
DANZAV | 85 | 85
DANZEZ | 85 | 85
DANZID | 85 | 85
DANZOJ | 225 | 225
DAPBIH | 225 | 225
DAPXEZ | 29 | 29
DAPXID | 136 | 136
DAPYAW | 15 | 15
DARCOQ | 13 | 13
DARCUW | 13 | 13
DARDAD | 13 | 13
DARDEH | 13 | 13
DARDIL | 13 | 13
DARDOR | 13 | 13
DARDUX | 13 | 13
DARFAF | 13 | 13
DARFEJ | 13 | 13
DARFIN | 13 | 13
DARFOT | 13 | 13
DARNOB | 18 | 18
DARSEV | 1 | 1
DASTEY01 | 2 | 2
DATHAJ | 62 | 62
DATPIY | 88 | 88
DAVYEG | 15 | 15
DAWBIO | 18 | 18
DAWBOU | 18 | 18
DAWBUA | 18 | 18
DAWCAH | 18 | 18
DAWCIP | 60 | 60
DAWCOV | 15 | 15
DAWDAI | 13 | 13
DAWMUL | 225 | 225
DAWWIJ | 61 | 61
DAXGUG | 2 | 2
DAXHIV | 12 | 12
DAXHIV01 | 12 | 12
DAXHUH | 12 | 12
DAXHUH01 | 12 | 12
DAXKOE | 15 | 15
DAXNOG | 12 | 12
DAYYIN | 14 | 14
DEBGIA | 14 | 14
DEBNUU | 13 | 13
DEBWAK | 180 | 180
DEBWEO | 181 | 181
DEFKUU | 14 | 14
DEFRIR | 14 | 14
DEGJIK | 14 | 14
DEGPEL | 228 | 228
DEHBIC | 1 | 1
DEHLAF | 15 | 15
DEHLIN | 15 | 15
DEJCEB | 61 | 61
DEJCIF | 14 | 14
DEJROB | 23 | 23
DEJRUH | 14 | 14
DEKHEH | 13 | 13
DEKHUX | 2 | 2
DENKOX | 4 | 4
DEPXAY | 61 | 61
DEPXIG | 14 | 14
DEPXOM | 14 | 14
DEQFOU | 15 | 15
DEQVIF | 14 | 14
DEXZIR | 14 | 14
DEYCAN | 148 | 148
DEYDOA | 10 | 10
DEYJIC | 2 | 2
DEYJOI | 2 | 2
DEYLUQ | 2 | 2
DEYNIG | 60 | 60
DEYXIQ | 14 | 14
DEZKAW | 88 | 88
DEZKEA | 60 | 60
DEZNED | 14 | 14
DIBJEF | 15 | 15
DIBJIJ | 15 | 15
DIBPIP | 15 | 15
DIBQEM | 204 | 204
DIBQIQ | 62 | 62
DIBQOW | 62 | 62
DIBWUH | 142 | 142
DIBWUI | 2 | 2
DIBXAO | 142 | 142
DIBXAP | 2 | 2
DIBXIX | 2 | 2
DIBXOD | 2 | 2
DICKEH | 166 | 166
DICVAO | 14 | 14
DICVES | 14 | 14
DICVIW | 14 | 14
DIDBAV | 90 | 90
DIDBEZ | 90 | 90
DIDBID | 90 | 90
DIDBOJ | 90 | 90
DIDDOK | 15 | 15
DIHPIU | 18 | 18
DIMQOH | 64 | 64
DIPMAS | 45 | 45
DITJIB | 87 | 87
DITJOH | 87 | 87
DITYAH | 33 | 33
DIXKOL | 2 | 2
DIZQOT | 61 | 61
DOCKOW | 2 | 2
DODHUA | 2 | 2
DODMIT | 15 | 15
DOGZIJ | 2 | 2
DOHYIJ | 14 | 14
DOHYIJ01 | 14 | 14
DOKDEN | 148 | 148
DOKHIV | 15 | 15
DOKHOB | 13 | 13
DOLXOR | 15 | 15
DOLXOR01 | 15 | 15
DOLXOR02 | 15 | 15
DOMCUE | 88 | 88
DONNEA | 15 | 15
DOQGUM | 14 | 14
DOQHAT | 14 | 14
DOQHEX | 14 | 14
DOQHIB | 14 | 14
DOQHOH | 14 | 14
DOQHUN | 14 | 14
DOQKAW | 15 | 15
DOQRUW | 14 | 14
DORDUK | 152 | 152
DORFUM | 14 | 14
DOTSOV | 225 | 225
DOTSOV01 | 225 | 225
DOTSOV02 | 225 | 225
DOTSOV03 | 225 | 225
DOTSOV04 | 225 | 225
DOTSOV05 | 225 | 225
DOTSOV06 | 225 | 225
DOTSOV07 | 225 | 225
DOTSOV08 | 225 | 225
DOTSOV09 | 225 | 225
DOTSOV10 | 225 | 225
DOTSOV11 | 225 | 225
DOTSOV12 | 225 | 225
DOTSOV13 | 225 | 225
DOTSOV14 | 225 | 225
DOTSOV15 | 225 | 225
DOTSOV16 | 225 | 225
DOTSOV17 | 225 | 225
DOTSOV18 | 225 | 225
DOTSOV19 | 225 | 225
DOTSOV20 | 225 | 225
DOTSOV21 | 225 | 225
DOTSOV22 | 225 | 225
DOTSOV23 | 225 | 225
DOTSOV24 | 225 | 225
DOTSOV25 | 225 | 225
DOTSOV26 | 225 | 225
DOTSOV27 | 225 | 225
DOTSOV28 | 225 | 225
DOTSOV29 | 225 | 225
DOTSOV30 | 225 | 225
DOTSOV31 | 225 | 225
DOTSOV32 | 225 | 225
DOTSOV33 | 225 | 225
DOTSOV34 | 225 | 225
DOTSOV35 | 225 | 225
DOTSOV36 | 225 | 225
DOTSOV37 | 225 | 225
DOTSOV38 | 225 | 225
DOTSOV39 | 225 | 225
DOTSOV40 | 225 | 225
DOTSOV41 | 225 | 225
DOTSOV42 | 225 | 225
DOTTUC | 154 | 154
DOTWAL | 190 | 190
DOYLIM | 11 | 11
DUBWON | 14 | 14
DUCGEO | 14 | 14
DUCHEP | 14 | 14
DUFGOB | 4 | 4
DUFZOU | 192 | 192
DUFZUA | 192 | 192
DUGBAJ | 192 | 192
DUQCAU | 14 | 14
DUQCAU01 | 14 | 14
DUQSEO | 24 | 24
DUVNIS | 68 | 68
DUVNIS01 | 68 | 68
DUXKEN | 1 | 1
DUXKUD | 15 | 15
DUXMAL | 60 | 60
DUXZIG01 | 131 | 131
DUYRAR | 61 | 61
DUYREV | 61 | 61
DUYRIZ | 61 | 61
DUYROF | 61 | 61
EBAMOL | 217 | 217
EBANAY | 15 | 15
EBATUY | 2 | 2
EBELUU | 11 | 11
EBEMEE | 15 | 15
EBEMEF | 15 | 15
EBEMII | 15 | 15
EBEMOO | 15 | 15
EBETOW | 15 | 15
EBEVAK | 14 | 14
EBEZUI | 15 | 15
EBIDIE | 15 | 15
EBIHII | 15 | 15
EBIJAC | 54 | 54
EBIMIN | 61 | 61
EBIMOT | 29 | 29
EBIPIQ | 2 | 2
EBOJOV | 12 | 12
EBOTOF | 59 | 59
EBUFUE | 88 | 88
EBUQEX | 15 | 15
EBUQIB | 14 | 14
EBUQOH | 13 | 13
EBUREA | 9 | 9
ECAHAT | 147 | 147
ECAHEX | 148 | 148
ECAHIB | 148 | 148
ECAHOH | 148 | 148
ECAHUN | 147 | 147
ECASAD | 15 | 15
ECASOS | 14 | 14
ECEZAO | 12 | 12
ECEZAO01 | 12 | 12
ECIWOC | 14 | 14
ECIWUJ | 2 | 2
ECODEG | 61 | 61
ECODIK | 14 | 14
ECORIX | 2 | 2
ECOROD | 2 | 2
ECOSIY | 165 | 165
ECOTOG | 62 | 62
ECUCIP | 2 | 2
ECUCOV | 2 | 2
ECUCUB | 2 | 2
ECUDAI | 2 | 2
ECUDEM | 2 | 2
ECUDIR | 36 | 36
ECUDOX | 36 | 36
ECUFAL | 36 | 36
ECUFEP | 36 | 36
ECUTON | 14 | 14
EDABOC | 2 | 2
EDADET | 14 | 14
EDADIX | 2 | 2
EDAFUM | 14 | 14
EDAGAT | 14 | 14
EDAGEX | 14 | 14
EDAVOV | 148 | 148
EDEPAG | 2 | 2
EDOMAM | 2 | 2
EDORIY | 15 | 15
EDOVEA | 152 | 152
EDOVIE | 152 | 152
EDUSIF | 225 | 225
EDUVOO | 225 | 225
EFAYEQ | 15 | 15
EFAYIU | 15 | 15
EFEGOM | 1 | 1
EFOSUO | 205 | 205
EFOTAV | 61 | 61
EFOTEZ | 61 | 61
EFOTID | 61 | 61
EGATEM | 62 | 62
EGATIQ | 62 | 62
EGATOW | 106 | 106
EGEHOO | 141 | 141
EHEKUY | 2 | 2
EHIJAH | 167 | 167
EHODOV | 70 | 70
EHUCOA | 55 | 55
EHUFAP | 165 | 165
EJAXIW | 15 | 15
EJEFOP | 2 | 2
EJEGOQ | 204 | 204
EJEHAD | 204 | 204
EJIDUW01 | 2 | 2
EJIDUW02 | 2 | 2
EJOGOZ | 148 | 148
EJONOH | 2 | 2
EKARUE | 2 | 2
EKEQIV | 14 | 14
EKOPOK | 120 | 120
EKOPUQ | 83 | 83
EKUPEG | 182 | 182
ELAFUT | 2 | 2
ELAZEX | 14 | 14
ELELEN | 2 | 2
ELERIX | 11 | 11
ELERIX01 | 11 | 11
ELEROD | 11 | 11
ELIJOZ | 2 | 2
ELIJUF | 2 | 2
ELIKAM | 2 | 2
ELIKEQ | 2 | 2
ELIKIU | 2 | 2
ELIKOA | 2 | 2
ELIKUG | 2 | 2
ELILAN | 2 | 2
ELILER | 2 | 2
ELILIV | 2 | 2
ELOFIU | 70 | 70
ELOZEK | 148 | 148
EMANAH | 181 | 181
EMEGEJ | 2 | 2
EMICUZ | 14 | 14
EMIFOW | 61 | 61
EMIGAJ | 15 | 15
EMIGEN | 122 | 122
EMIGIR | 61 | 61
EMIGOX | 19 | 19
EMIGUD | 61 | 61
EMIHAK | 61 | 61
EMIHEO | 122 | 122
EMIHIS | 61 | 61
EMITUQ | 14 | 14
EMITUQ01 | 14 | 14
EMIVAY | 57 | 57
EMIYEF | 2 | 2
EMOSOP | 19 | 19
EMUYAM | 147 | 147
ENAFAB | 223 | 223
ENAFOP | 2 | 2
ENISOK | 15 | 15
ENISUQ | 15 | 15
ENITAX | 131 | 131
ENITEB | 20 | 20
ENITIF | 15 | 15
ENITOL | 48 | 48
ENIXUV | 15 | 15
ENUCOG | 167 | 167
EPISOM | 130 | 130
EPOTAF | 15 | 15
EPOXAJ | 2 | 2
EPUJIJ | 60 | 60
EPUTUF | 2 | 2
EPUVAN | 2 | 2
EPUXET | 19 | 19
EQERAU | 14 | 14
EQEREY | 88 | 88
EQERIC | 14 | 14
EQIWAD | 14 | 14
EQOCES | 43 | 43
EQOCES01 | 61 | 61
EQOCIW | 43 | 43
EQUBIC | 114 | 114
EQUBOI | 114 | 114
EQUBUO | 114 | 114
EREFEN01 | 2 | 2
EREGOY | 33 | 33
ERUFUS | 15 | 15
ESATAU | 2 | 2
ESEQUO | 2 | 2
ESEVIH | 128 | 128
ESIPUR | 13 | 13
ESIPUR02 | 13 | 13
ESUMOU | 19 | 19
ESUMOU01 | 19 | 19
ETAXIH | 165 | 165
ETAXUT | 151 | 151
ETAYAA | 15 | 15
ETEJIX | 2 | 2
ETEJIX01 | 2 | 2
ETEJOD01 | 2 | 2
ETEJUJ | 2 | 2
ETEKAQ | 2 | 2
ETEKEU | 2 | 2
ETESIG | 14 | 14
ETUWOG | 2 | 2
EVAKOB | 217 | 217
EVEGER | 192 | 192
EVOHOM | 15 | 15
EVOMOR | 14 | 14
EVOMOR01 | 14 | 14
EVOTIT | 167 | 167
EVUMUE | 15 | 15
EVUNAL | 15 | 15
EVUNEP | 15 | 15
EVUNOY | 60 | 60
EVUQOC | 2 | 2
EVUQUI | 2 | 2
EVURAP | 2 | 2
EWALUK | 167 | 167
EWESIJ | 68 | 68
EWEWUZ | 9 | 9
EWIMIH | 14 | 14
EWIMON | 14 | 14
EWUCOP | 14 | 14
EWUSOF | 70 | 70
EWUSUL | 70 | 70
EWUTEW | 15 | 15
EXEQAA | 24 | 24
EXEQII | 98 | 98
EXEWAG | 15 | 15
EXEXAH | 138 | 138
EXIBUI | 2 | 2
EXIDEV | 7 | 7
EXOTOB | 219 | 219
EXOTUH | 154 | 154
EXOZEX | 12 | 12
EXOZIB | 12 | 12
EXUMOZ | 15 | 15
EYACOX | 15 | 15
EYOPOY | 29 | 29
EYOPUE | 90 | 90
EYOQAL | 90 | 90
EYOQEP | 41 | 41
EYULOA | 54 | 54
EZABEN | 36 | 36
EZILUV | 167 | 167
EZIMAC | 167 | 167
EZOBUR | 15 | 15
EZOBUR02 | 15 | 15
EZOFEF | 225 | 225
EZUCIM | 19 | 19
EZUCOS | 15 | 15
FACMIH | 167 | 167
FACMIH01 | 167 | 167
FAFDEX | 1 | 1
FAFGAU | 15 | 15
FAFJIH | 15 | 15
FAFMAC | 14 | 14
FAGFUQ | 2 | 2
FAGREM | 19 | 19
FAHFUR | 136 | 136
FAHGAY | 220 | 220
FAHPOV | 58 | 58
FAHTUE | 192 | 192
FAHVAM | 192 | 192
FAJYAS | 14 | 14
FAKGOP | 14 | 14
FAKLIO | 162 | 162
FAKLOU | 162 | 162
FAKMAH | 193 | 193
FALBAX | 228 | 228
FALJAF | 19 | 19
FALQEQ | 147 | 147
FALQIU | 147 | 147
FALQOA | 147 | 147
FALVOF | 14 | 14
FALVUL | 14 | 14
FALVUL01 | 14 | 14
FAMBUS | 2 | 2
FAMGAD | 14 | 14
FANQER | 14 | 14
FANWIC | 159 | 159
FANWOI | 159 | 159
FAPTIB | 18 | 18
FAPTOH | 55 | 55
FAPTUN | 55 | 55
FAPVAV | 55 | 55
FAPYEA | 80 | 80
FAPYEA04 | 88 | 88
FAQGEL | 167 | 167
FAQGIP | 167 | 167
FAQVEA | 15 | 15
FAQYUR | 15 | 15
FARFIO | 15 | 15
FARFOU | 15 | 15
FARFUA | 15 | 15
FARHIR | 59 | 59
FARYAA | 63 | 63
FASHAK | 80 | 80
FASHUD | 142 | 142
FASQUN | 13 | 13
FASYUU | 142 | 142
FATBAE | 15 | 15
FATKAO | 14 | 14
FATKES | 14 | 14
FATKIV | 148 | 148
FATKIW | 14 | 14
FATKOC | 14 | 14
FATKUI | 14 | 14
FATLUJ | 2 | 2
FAVZEJ | 9 | 9
FAWCEN | 217 | 217
FAWCEN01 | 217 | 217
FAWCEN02 | 217 | 217
FAYKOH | 82 | 82
FAYPAY | 15 | 15
FAYPEC | 15 | 15
FAYPIG | 2 | 2
FAYPOM | 15 | 15
FAYPUS | 15 | 15
FAYQAZ | 15 | 15
FAYQED | 5 | 5
FAYQIH | 15 | 15
FAYQON | 15 | 15
FAYQUT | 15 | 15
FAYRAA | 15 | 15
FAZFET | 110 | 110
FAZPED | 148 | 148
FAZRAA | 2 | 2
FAZZEM | 2 | 2
FEBQIO | 219 | 219
FEBXIV | 98 | 98
FECKAA | 146 | 146
FECWOB | 15 | 15
FECWOB01 | 2 | 2
FECXAO | 179 | 179
FECXES | 57 | 57
FECXUI | 14 | 14
FECYUJ | 2 | 2
FEDBEX | 2 | 2
FEDJUU | 93 | 93
FEFCUQ | 2 | 2
FEFDAX | 2 | 2
FEFZOF | 33 | 33
FEHCOM | 73 | 73
FEJKEM | 33 | 33
FELVEZ | 228 | 228
FELVID | 228 | 228
FELVOJ | 228 | 228
FELVUP | 228 | 228
FELWAW | 228 | 228
FELWEA | 228 | 228
FELWIE | 228 | 228
FELWOK | 228 | 228
FELWUQ | 228 | 228
FENVOL | 122 | 122
FEQSIF | 113 | 113
FERCAH | 88 | 88
FERGUG | 122 | 122
FERHAN | 148 | 148
FERVIJ | 166 | 166
FERVOP | 166 | 166
FERWAC | 166 | 166
FESBIQ | 2 | 2
FEVDER | 14 | 14
FEVDIV | 14 | 14
FEVFUJ | 88 | 88
FEVNEA | 2 | 2
FEVNIE | 2 | 2
FEVNOK | 14 | 14
FEVSAC | 14 | 14
FEVTEF | 15 | 15
FEVVIM | 15 | 15
FEWGUL | 14 | 14
FEWQIJ | 148 | 148
FEWQOP | 148 | 148
FEWTUY | 12 | 12
FEWWOV | 158 | 158
FEWWUB | 197 | 197
FEXCES | 152 | 152
FEXHOG | 14 | 14
FEXHOG01 | 14 | 14
FEYJOJ | 14 | 14
FEYQIK | 2 | 2
FEZCOD | 14 | 14
FEZCUJ | 14 | 14
FIBHEF | 2 | 2
FIBHIJ | 2 | 2
FIFMIS | 169 | 169
FIFMIS01 | 169 | 169
FIFMOX | 60 | 60
FIFMOY | 169 | 169
FIFMUD | 60 | 60
FIFMUE | 169 | 169
FIFNUE | 9 | 9
FIFNUE01 | 9 | 9
FIFPAM | 9 | 9
FIFPAM01 | 9 | 9
FIFPOA | 32 | 32
FIGQUJ | 2 | 2
FIGXAU | 5 | 5
FIGXAW | 14 | 14
FIGXEY | 5 | 5
FIHFAF | 2 | 2
FIHHUB | 175 | 175
FIHLOZ | 14 | 14
FIHLUF | 2 | 2
FIHRIZ | 15 | 15
FIHXUR | 33 | 33
FIJCUX | 14 | 14
FIJCUX01 | 14 | 14
FIJDIM | 15 | 15
FIJDIM01 | 15 | 15
FIJDIM02 | 15 | 15
FIJDIM03 | 15 | 15
FIJDIM04 | 15 | 15
FIJDIM05 | 15 | 15
FIJDIM06 | 15 | 15
FIJDIM07 | 15 | 15
FIJDIM08 | 15 | 15
FIJDIM09 | 15 | 15
FIJDIM10 | 15 | 15
FIJDIM11 | 15 | 15
FIJDIM12 | 15 | 15
FIJDOS | 148 | 148
FIJDUY | 14 | 14
FIJFUA | 2 | 2
FIKQIB | 2 | 2
FIKTOK | 2 | 2
FILYEG | 14 | 14
FIMNIA | 2 | 2
FIMXUW | 15 | 15
FINQOK | 2 | 2
FINQUQ | 2 | 2
FIPWOS | 4 | 4
FIPWUY | 4 | 4
FIPXEJ | 4 | 4
FIQCEN | 225 | 225
FIQYOU | 14 | 14
FIQYUA | 14 | 14
FIRVEH | 122 | 122
FISPIH | 14 | 14
FITHAS | 14 | 14
FITJAU | 14 | 14
FITJEY | 14 | 14
FIVNAZ | 15 | 15
FIVYEP | 12 | 12
FIVYEP01 | 12 | 12
FIVYUF | 9 | 9
FIYDOH | 15 | 15
FOHCAH | 14 | 14
FOHCIP | 33 | 33
FOHQUO | 14 | 14
FOHSAW01 | 14 | 14
FOQSUA | 15 | 15
FORWAL | 198 | 198
FOXNIQ | 2 | 2
FOXQIT | 15 | 15
FUBDEM | 61 | 61
FUBDIQ | 61 | 61
FUDQIF | 123 | 123
FUFREE | 33 | 33
FULQOT | 14 | 14
FULQUZ | 33 | 33
FUNBAS | 4 | 4
FUNBEW | 47 | 47
FUNBIA | 26 | 26
FUNBOG | 10 | 10
FUNCAT | 4 | 4
FUNCEX | 10 | 10
FUQJUX | 228 | 228
FURQOZ | 148 | 148
FUSWIA | 58 | 58
FUSYUO | 152 | 152
FUTCAZ | 19 | 19
FUTDII | 166 | 166
FUTZOK | 15 | 15
FUWXOL | 19 | 19
FUWYAY | 62 | 62
FUYYAA | 2 | 2
FUYZAB | 86 | 86
FUZKAN | 19 | 19
GACPUX | 19 | 19
GACQAE | 19 | 19
GADMAA | 192 | 192
GAGXAP | 15 | 15
GAGZEV | 225 | 225
GAHWIX | 14 | 14
GAJTOC | 15 | 15
GAJTUI | 15 | 15
GAJVAQ | 15 | 15
GAJVEU | 15 | 15
GAJVIY | 33 | 33
GAJYUN | 14 | 14
GAJZAU | 14 | 14
GAJZEY | 14 | 14
GAJZIC | 14 | 14
GAJZOI | 14 | 14
GAJZUO | 14 | 14
GAKBAX | 14 | 14
GALBUS | 90 | 90
GALCAZ | 14 | 14
GALCED | 14 | 14
GALHUY | 70 | 70
GAMTAQ | 2 | 2
GAMTEU | 2 | 2
GAMTIY | 2 | 2
GAMTUK | 2 | 2
GAMVAS | 2 | 2
GAMXAV | 87 | 87
GAQYIH | 227 | 227
GATBUZ | 15 | 15
GATHAL | 70 | 70
GATJIV | 150 | 150
GAWBEM | 2 | 2
GAWJEV | 15 | 15
GAWKAS | 14 | 14
GAWKEW | 14 | 14
GAWLIB | 2 | 2
GAWMAU | 14 | 14
GAWMOI | 2 | 2
GAXDIS10 | 31 | 31
GAXGET | 15 | 15
GAXGIX | 15 | 15
GAXGOD | 15 | 15
GAXKOH | 163 | 163
GAXKUN | 52 | 52
GAXQIH | 15 | 15
GAXVUY | 14 | 14
GAXWAF | 14 | 14
GAXWEJ | 15 | 15
GAYFOD | 131 | 131
GAYFUJ | 178 | 178
GAYGAQ | 74 | 74
GAYPED | 127 | 127
GAYTEH | 205 | 205
GAZLAW | 19 | 19
GAZZIS | 15 | 15
GAZZIS01 | 15 | 15
GAZZIS02 | 15 | 15
GAZZIS03 | 15 | 15
GAZZIS04 | 15 | 15
GAZZIS05 | 15 | 15
GEBCAT | 122 | 122
GECRAI | 15 | 15
GEDDAW | 148 | 148
GEDDEA | 148 | 148
GEDLIM | 104 | 104
GEDQIR | 15 | 15
GEDQOX | 15 | 15
GEDQUD | 15 | 15
GEDRAK | 15 | 15
GEDREO | 15 | 15
GEDRIS | 15 | 15
GEDROY | 15 | 15
GEDRUE | 15 | 15
GEDSAL | 15 | 15
GEDSEP | 15 | 15
GEDSIT | 15 | 15
GEDSOZ | 15 | 15
GEDSUF | 2 | 2
GEDTAM | 15 | 15
GEFFUT | 9 | 9
GEFYUN | 154 | 154
GEFZAU | 154 | 154
GEGDED | 57 | 57
GEGSIW | 64 | 64
GEGWAS | 13 | 13
GEHSAN | 15 | 15
GELJAJ | 61 | 61
GELVEZ | 154 | 154
GELVEZ01 | 152 | 152
GELVEZ02 | 154 | 154
GELVID | 152 | 152
GELVID01 | 152 | 152
GENGIR | 13 | 13
GEPDEM | 15 | 15
GEPDIQ | 14 | 14
GERNOI | 18 | 18
GERPUP | 192 | 192
GERWEH | 129 | 129
GERWIL | 15 | 15
GERWOR | 15 | 15
GESBOW | 198 | 198
GESBUC | 198 | 198
GESDUF | 15 | 15
GESFAN | 15 | 15
GETXAG | 14 | 14
GETXEK | 2 | 2
GEVKID | 15 | 15
GEVXAI | 14 | 14
GEVXIQ | 2 | 2
GEWXAJ | 15 | 15
GEZFIC | 130 | 130
GEZFOI | 15 | 15
GEZRAG | 205 | 205
GIDKOU | 61 | 61
GIFFAE | 19 | 19
GIFFEI | 19 | 19
GIFKAH | 2 | 2
GIFKIP | 10 | 10
GIFSOF | 62 | 62
GIHBII | 14 | 14
GIHPAQ | 155 | 155
GIHPEU | 155 | 155
GIKMOD | 14 | 14
GIKMOD01 | 14 | 14
GIKMOD02 | 14 | 14
GIKMOD03 | 14 | 14
GIKMOD04 | 14 | 14
GIKMOD05 | 14 | 14
GIKMOD06 | 14 | 14
GIKMOD07 | 14 | 14
GIKMOD08 | 14 | 14
GIKMOD09 | 14 | 14
GIKMOD10 | 14 | 14
GIKMOD11 | 14 | 14
GIKMOD12 | 14 | 14
GIKQIC | 19 | 19
GIMSIG | 87 | 87
GIMVAA | 62 | 62
GINDEO | 14 | 14
GINLIA | 4 | 4
GIQHAQ | 178 | 178
GIQXEK | 15 | 15
GIQXIO | 15 | 15
GIQXOU | 15 | 15
GIQXUA | 15 | 15
GIQYAH | 15 | 15
GIQYEL | 15 | 15
GIQYIP | 15 | 15
GIQYOV | 15 | 15
GIQYUB | 15 | 15
GIQZIQ | 2 | 2
GIRDUI | 14 | 14
GIRFUJ | 14 | 14
GIRGUL | 14 | 14
GITTIN | 217 | 217
GITTUZ | 194 | 194
GITVEL | 194 | 194
GITVEL01 | 194 | 194
GITVIP | 221 | 221
GITVIP01 | 221 | 221
GITWIQ | 72 | 72
GIVDUL | 88 | 88
GIWBEU | 15 | 15
GIWBIY | 15 | 15
GIWBOE | 60 | 60
GIWCAR | 15 | 15
GIWCIZ | 15 | 15
GIWCOF | 15 | 15
GIWMOP | 15 | 15
GIWNUV | 148 | 148
GIXGOK | 229 | 229
GIYSAJ | 52 | 52
GIYSAJ02 | 14 | 14
GIYSEN | 13 | 13
GIYSIR | 13 | 13
GIYSOX | 13 | 13
GIYSUD | 2 | 2
GIYTAK | 2 | 2
GIYTIS | 1 | 1
GIZJOP | 61 | 61
GIZVER | 14 | 14
GOBGAG | 229 | 229
GOFDAH | 88 | 88
GOGSIF | 4 | 4
GOGWAB | 122 | 122
GOGWEF | 122 | 122
GOJDOZ | 2 | 2
GOJFAN | 221 | 221
GOJRED | 205 | 205
GOKBUE | 2 | 2
GOLQII | 14 | 14
GOMRAC | 15 | 15
GOMREG | 15 | 15
GUBVUU | 9 | 9
GUFREF | 15 | 15
GUJGAU | 2 | 2
GUJGEY | 2 | 2
GUJTOV | 13 | 13
GUJVIR | 2 | 2
GUJVOX | 2 | 2
GUKNIK | 2 | 2
GUKZAO | 2 | 2
GULGEZ | 165 | 165
GULPIN | 15 | 15
GULVUF | 70 | 70
GULWAM | 52 | 52
GULWEQ | 205 | 205
GULWIU | 60 | 60
GULWOA | 15 | 15
GUNFAW01 | 198 | 198
GUPBEZ | 124 | 124
GUPBEZ01 | 124 | 124
GUPBEZ02 | 227 | 227
GUPBOJ01 | 14 | 14
GUPCAW | 87 | 87
GUPCOK | 230 | 230
GUPCUQ01 | 217 | 217
GUPDEB | 229 | 229
GUPDIF | 230 | 230
GUPFAZ | 167 | 167
GUPJEG | 15 | 15
GUPJEG01 | 15 | 15
GUQTOB | 2 | 2
GURPUF | 33 | 33
GURTIX | 61 | 61
GURZID | 60 | 60
GUSCIH | 2 | 2
GUSJOU | 2 | 2
GUSLUC | 220 | 220
GUSMAJ | 220 | 220
GUSNEN01 | 15 | 15
GUSPUG | 192 | 192
GUVLAL | 61 | 61
GUWDUY | 2 | 2
GUXJUF | 14 | 14
GUXLIU | 11 | 11
GUXPOF | 2 | 2
GUXPUL | 88 | 88
GUXQAR | 2 | 2
GUXQAS | 88 | 88
GUXRAT | 179 | 179
GUYLOC | 15 | 15
GUYLUI | 15 | 15
GUYLUI01 | 15 | 15
GUYMAP | 15 | 15
HABQUY | 225 | 225
HABRIN | 15 | 15
HABZEQ | 4 | 4
HADQUA | 220 | 220
HAFQOW | 14 | 14
HAFQUC | 14 | 14
HAFTOZ | 225 | 225
HAFVOB | 54 | 54
HAFVUH | 98 | 98
HAFWAO | 122 | 122
HAFWUI | 15 | 15
HAFWUI01 | 15 | 15
HAHPIQ | 182 | 182
HAJJAE | 14 | 14
HAJKIO | 70 | 70
HAJKOU | 70 | 70
HAJLEK | 148 | 148
HAJLIO | 148 | 148
HAJLOU | 148 | 148
HAJLUA | 148 | 148
HAJMAH | 148 | 148
HAJMEL | 148 | 148
HAKCAZ | 66 | 66
HAKCIG | 15 | 15
HAKWUM | 2 | 2
HAMJOW | 14 | 14
HAMREU | 165 | 165
HAMRIY | 165 | 165
HANWAW | 62 | 62
HAOAER | 14 | 14
HAPHUD | 14 | 14
HAPVAX | 62 | 62
HAPVEB | 62 | 62
HARNAR | 14 | 14
HASMIZ | 14 | 14
HASSUR | 206 | 206
HASTAY | 13 | 13
HAWGIX | 14 | 14
HAWREE | 2 | 2
HAWWEJ | 14 | 14
HAWWIN | 13 | 13
HAWWOT | 13 | 13
HAWWUZ | 13 | 13
HAWYUB | 14 | 14
HAWZEM | 14 | 14
HAXJEX | 15 | 15
HAXMUP | 148 | 148
HAZGOF | 70 | 70
HAZNON | 15 | 15
HAZSIL | 43 | 43
HEBGUS | 13 | 13
HEBJAB | 2 | 2
HEBKEG | 19 | 19
HEBPUB | 148 | 148
HEBTAL | 14 | 14
HEBTEP | 14 | 14
HEBZAR | 148 | 148
HEBZEV | 148 | 148
HECQUB | 70 | 70
HEDBEZ | 2 | 2
HEDBID | 2 | 2
HEDBOJ | 33 | 33
HEDBUP | 33 | 33
HEDCAW | 15 | 15
HEDCEA | 54 | 54
HEDCIE | 15 | 15
HEDGUS | 14 | 14
HEDTER | 14 | 14
HEFDED | 148 | 148
HEFDIH | 146 | 146
HEFDON | 2 | 2
HEFDUT | 2 | 2
HEFFAB | 2 | 2
HEFFEF | 2 | 2
HEFVAR | 15 | 15
HEGJUZ | 14 | 14
HEHCOO | 152 | 152
HEJHAH | 2 | 2
HEKTAU | 15 | 15
HEKTUO | 15 | 15
HELCUY | 14 | 14
HELDEJ | 2 | 2
HELDOT | 154 | 154
HENYUV | 94 | 94
HESVOR | 136 | 136
HETZUC | 118 | 118
HEWFUL | 148 | 148
HEXNII | 15 | 15
HEXVEM | 202 | 202
HEZKIH | 2 | 2
HEZSAG | 14 | 14
HEZSEK | 14 | 14
HGCNCO | 14 | 14
HIBGEF | 14 | 14
HIBGIJ | 14 | 14
HICVUM | 15 | 15
HIDBON | 14 | 14
HIDMEO | 2 | 2
HIFGIO | 12 | 12
HIFGOU | 2 | 2
HIFTOG | 166 | 166
HIFTOG01 | 166 | 166
HIFTOG02 | 166 | 166
HIFTUM | 15 | 15
HIFVOI | 136 | 136
HIFVUO | 88 | 88
HIFVUO01 | 217 | 217
HIFWAV | 14 | 14
HIFZAY | 13 | 13
HIGRIA | 150 | 150
HIHFOV | 9 | 9
HIHGAI | 66 | 66
HIHGEM | 66 | 66
HIHGIQ | 15 | 15
HIHGOW | 15 | 15
HIHGUC | 15 | 15
HIHJUF | 163 | 163
HIMSAY | 49 | 49
HITXUE | 15 | 15
HIWKEE | 2 | 2
HIWKII | 15 | 15
HIWLOO | 2 | 2
HIWXER | 15 | 15
HIWXER01 | 15 | 15
HIYBUN | 43 | 43
HIYYEU | 15 | 15
HIYZEV01 | 2 | 2
HIZQEN | 2 | 2
HIZQUD | 15 | 15
HOGJIX | 15 | 15
HOGLEV | 123 | 123
HOGLEV01 | 194 | 194
HOGSIG | 15 | 15
HOGTOM | 165 | 165
HOHMIB | 141 | 141
HOJLEY | 14 | 14
HOMZEP | 194 | 194
HOPHUP | 11 | 11
HORCOH | 62 | 62
HORCUN | 62 | 62
HOTWUJ | 70 | 70
HOWPOZ | 60 | 60
HOWPUF | 18 | 18
HOWQAM | 61 | 61
HOWQEQ | 14 | 14
HOWQOA | 14 | 14
HOXGEH | 148 | 148
HOXJIO | 2 | 2
HOXKIP | 14 | 14
HOXKUB | 14 | 14
HOYTUL | 2 | 2
HOZTOG | 220 | 220
HUCBAJ | 15 | 15
HUCLIB | 14 | 14
HUHJAW | 12 | 12
HUKQUZ | 148 | 148
HUMQUC | 14 | 14
HURGEH | 14 | 14
HURGOR | 52 | 52
HURGUX | 14 | 14
HURGUX01 | 14 | 14
HURNOX | 19 | 19
HURQUG | 190 | 190
HUSGAE | 72 | 72
HUSQES | 62 | 62
HUTTIA | 29 | 29
HUTZAX01 | 154 | 154
HUTZEB | 14 | 14
HUXWAY | 192 | 192
HUYJUG | 210 | 210
HUYKAN | 210 | 210
HUYKUH | 214 | 214
HUZFIS | 15 | 15
HUZFOY | 155 | 155
HUZSOL | 62 | 62
HUZSOL01 | 62 | 62
HUZSUR | 2 | 2
HUZSUR01 | 2 | 2
IBARUA | 165 | 165
IBASAH | 165 | 165
IBASEL | 165 | 165
IBASOV | 165 | 165
IBASUB | 165 | 165
IBATAI | 165 | 165
IBATEM | 165 | 165
IBICAZ | 169 | 169
IBICED | 169 | 169
IBICIH | 170 | 170
IBICON | 170 | 170
IBICUT | 169 | 169
IBIDAA | 169 | 169
IBITUK | 2 | 2
IBOTAU | 148 | 148
IBOWIH | 152 | 152
IBOZIK | 13 | 13
IBUDOZ | 14 | 14
IBUYAH | 14 | 14
ICAGAU | 114 | 114
ICAGOK | 14 | 14
ICALOP | 62 | 62
ICALUV | 29 | 29
ICAMEG | 145 | 145
ICANAD | 166 | 166
ICANEH | 166 | 166
ICAQIO | 223 | 223
ICAQOU | 223 | 223
ICARAH | 161 | 161
ICAREL | 166 | 166
ICAROV | 223 | 223
ICAWUF | 43 | 43
ICEGED | 2 | 2
ICITEU | 216 | 216
ICITUK | 167 | 167
ICIVAS | 23 | 23
ICIZAV | 2 | 2
ICIZOL | 7 | 7
ICODIP | 214 | 214
ICODIP01 | 214 | 214
ICORAV | 4 | 4
ICOWON | 2 | 2
ICOYIK | 2 | 2
IDAGEA | 15 | 15
IDAGOL | 14 | 14
IDAGUR | 14 | 14
IDAZEU | 88 | 88
IDIWOH | 62 | 62
IDIWOH01 | 62 | 62
IDORIE | 33 | 33
IDUDES | 14 | 14
IDUDIW | 14 | 14
IFAGON | 142 | 142
IFAQUC | 14 | 14
IFAREN | 14 | 14
IFASOZ | 15 | 15
IFEHUY | 167 | 167
IFENOY | 82 | 82
IFENOY01 | 82 | 82
IFENOY02 | 82 | 82
IFENOY03 | 82 | 82
IFEPIT | 2 | 2
IFEPUG | 82 | 82
IFEQAN | 82 | 82
IFEQIV | 82 | 82
IFEYIB | 14 | 14
IFOSIG | 154 | 154
IFUDAO | 181 | 181
IFUDES | 151 | 151
IFUNUU | 15 | 15
IFUPAC | 15 | 15
IGAGUU | 193 | 193
IGAHAB | 188 | 188
IGAHED01 | 2 | 2
IGAHED02 | 2 | 2
IGOCOX | 225 | 225
IHIWIF | 2 | 2
IJANAJ | 2 | 2
IJANEN | 15 | 15
IJASAO | 2 | 2
IJASAO01 | 2 | 2
IJASES | 2 | 2
IJASES01 | 2 | 2
IJASIW | 2 | 2
IJASOC | 2 | 2
IJENER | 86 | 86
IJEXUR | 2 | 2
IJIROI | 59 | 59
IJISOK | 33 | 33
IJOMOJ02 | 14 | 14
IJOMOJ04 | 14 | 14
IJOMOJ06 | 14 | 14
IJOMOJ07 | 14 | 14
IKAYAU | 14 | 14
IKETAU | 2 | 2
IKETEY | 2 | 2
IKETIC | 2 | 2
IKETOI | 2 | 2
IKETUO | 2 | 2
IKEVAW | 2 | 2
IKOSOQ | 60 | 60
IKOSUW | 54 | 54
ILAGUY | 33 | 33
ILIFOY | 147 | 147
ILIFUE | 147 | 147
ILIGAL | 147 | 147
ILIGEP | 147 | 147
ILOJEZ | 14 | 14
ILOJOJ | 15 | 15
ILOTOT | 15 | 15
ILUFEB | 2 | 2
ILUFIF | 192 | 192
ILUFOL | 192 | 192
ILUFUR | 192 | 192
ILUGAY | 192 | 192
ILUGOM | 192 | 192
ILUHIH | 192 | 192
ILUHON | 192 | 192
ILUHUT | 192 | 192
ILUJAB | 192 | 192
ILUJEF | 192 | 192
ILUJIJ | 192 | 192
IMACZN01 | 21 | 21
IMIDZB02 | 110 | 110
IMIDZB04 | 110 | 110
IMIDZB06 | 110 | 110
IMIDZB08 | 110 | 110
IMIDZB10 | 217 | 217
IMISED | 220 | 220
IMISIH | 220 | 220
IMIXEI | 14 | 14
IMIXIM | 148 | 148
IMUVAO | 121 | 121
INAMUG | 2 | 2
INEBOT | 14 | 14
INESIE | 14 | 14
INIQUR | 15 | 15
INIRAY | 15 | 15
INIRAY01 | 15 | 15
INOVEN | 15 | 15
INURIS | 148 | 148
IPICUG | 138 | 138
IPIDAN | 138 | 138
IPIDUH | 61 | 61
IPIFAP | 36 | 36
IPIJUM | 2 | 2
IPOWOA | 15 | 15
IQEWOQ | 14 | 14
IQIJIC | 15 | 15
IQIPAZ | 2 | 2
IQOZUJ | 43 | 43
IQUNAJ | 88 | 88
IQUNAJ01 | 88 | 88
IRAGEN | 52 | 52
IRAYUW | 14 | 14
IRISAD01 | 141 | 141
ISACIP | 15 | 15
ISAYOQ | 88 | 88
ISENUQ | 4 | 4
ISEQIH | 2 | 2
ISIKIF | 14 | 14
ISIKOL | 14 | 14
ISIMAZ | 14 | 14
ISOHEE | 10 | 10
ISUCUV | 15 | 15
ISUGIN | 167 | 167
ISUGOT | 167 | 167
ISUXAW | 14 | 14
ITAHEQ | 185 | 185
ITETEH | 152 | 152
ITIBET | 14 | 14
ITIBOD | 15 | 15
IVARUT | 2 | 2
IVEGEV | 70 | 70
IVETOT | 50 | 50
IWELIG | 88 | 88
IWELIG01 | 88 | 88
IWELOM | 88 | 88
IWEPUW | 15 | 15
IXAJUN | 14 | 14
IXAKAU | 14 | 14
IXEDOE | 9 | 9
IXEDUK | 2 | 2
IXEFAS | 2 | 2
IXEQIL | 98 | 98
IXISAJ | 109 | 109
IXISOX | 141 | 141
IXODUV | 19 | 19
IXOFAD | 19 | 19
IXOFEH | 19 | 19
IXOFIL | 19 | 19
IXOFOR | 19 | 19
IXOFUX | 19 | 19
IXOFUX01 | 19 | 19
IXUHUE | 15 | 15
IXUQUO | 43 | 43
IXURAV | 52 | 52
IXUREZ | 2 | 2
IXURID | 2 | 2
IXUWII | 15 | 15
IXUWOO | 15 | 15
IYICUP | 70 | 70
IYIGEC | 88 | 88
IYOBAA | 15 | 15
IYOHOU | 15 | 15
IYUJAO | 155 | 155
IYUQEZ | 223 | 223
IYUREA | 15 | 15
IYUSAX | 15 | 15
IZEBAR | 15 | 15
IZEBEV | 14 | 14
IZEFEZ | 2 | 2
IZEHAX | 14 | 14
IZEPAF | 221 | 221
IZEPEJ | 225 | 225
IZOWAW | 23 | 23
IZOWEA | 58 | 58
IZUMUM | 88 | 88
JACQUA | 141 | 141
JAHNEM | 173 | 173
JAHXUM | 15 | 15
JASNAT | 2 | 2
JASNEX | 12 | 12
JAVNIE | 58 | 58
JAVTAC | 46 | 46
JAVWUY | 19 | 19
JEBCOJ | 165 | 165
JEBDOK | 161 | 161
JEDJUY | 2 | 2
JEDKEJ | 14 | 14
JEJKEP | 60 | 60
JEJWEB | 214 | 214
JEJWIF | 2 | 2
JEJWOL | 2 | 2
JEMNAR | 14 | 14
JEMQEY | 4 | 4
JENKET | 33 | 33
JENKIX | 15 | 15
JETNOL | 176 | 176
JETZAK | 14 | 14
JEWCAP | 14 | 14
JEWYAM | 221 | 221
JEXSOV | 2 | 2
JILXOS | 54 | 54
JIQVAH | 11 | 11
JISVAJ | 2 | 2
JITPOS | 62 | 62
JIVFUQ | 15 | 15
JIVHIG | 14 | 14
JIWKUW | 2 | 2
JIXWUJ | 14 | 14
JIXWUJ01 | 14 | 14
JIYXUL | 2 | 2
JOCPIB | 109 | 109
JODGEP | 15 | 15
JOGBIR | 143 | 143
JOGDAL | 2 | 2
JOJLOK | 19 | 19
JOJMEB | 15 | 15
JOSNAG | 2 | 2
JOSNAG01 | 2 | 2
JOVDON | 60 | 60
JUCXEK | 176 | 176
JUPFOP | 60 | 60
JUTCUW | 227 | 227
KABXES | 15 | 15
KABXIW | 15 | 15
KABXOC | 15 | 15
KACZEV | 220 | 220
KAFTUI | 13 | 13
KAFYAT | 14 | 14
KAGCAY | 228 | 228
KAHNOX | 15 | 15
KALFIO | 43 | 43
KALFOU | 43 | 43
KALGAH | 43 | 43
KALGEL | 43 | 43
KANCIN | 68 | 68
KANDEK | 2 | 2
KANDIO | 2 | 2
KANMIX | 186 | 186
KAPGUE | 2 | 2
KAPHAL | 2 | 2
KAPHOZ | 15 | 15
KARLAS | 217 | 217
KARLIA | 218 | 218
KARLUM | 197 | 197
KARMAT | 217 | 217
KARNAU | 197 | 197
KASPOL | 15 | 15
KASRAZ | 14 | 14
KATDAM | 169 | 169
KAVGAQ | 2 | 2
KAVJAT | 206 | 206
KAVJEX01 | 206 | 206
KAVKIC | 88 | 88
KAVLID | 15 | 15
KAVREG | 60 | 60
KAVRIK | 60 | 60
KAVROQ | 60 | 60
KAVTUY | 14 | 14
KAWBOB | 7 | 7
KAXQIL | 14 | 14
KAXQOR | 14 | 14
KAXQOR01 | 14 | 14
KAXZUG | 2 | 2
KAYBIX | 14 | 14
KAYBUJ | 14 | 14
KAYCIY | 2 | 2
KEBDIG | 163 | 163
KECRAL10 | 38 | 38
KEDPEQ | 49 | 49
KEDQAN | 54 | 54
KEFBEE | 166 | 166
KEFBII | 134 | 134
KEFBOO | 166 | 166
KEFWEZ | 14 | 14
KEFWID | 15 | 15
KEGYAX | 2 | 2
KEHGAH | 176 | 176
KEJBOQ | 61 | 61
KEJHIQ | 61 | 61
KEJQAR01 | 217 | 217
KENJEU | 14 | 14
KEQDER | 139 | 139
KEQZAJ | 15 | 15
KESBIU | 60 | 60
KESBIU01 | 60 | 60
KESGAS | 14 | 14
KESHAT | 14 | 14
KETHEY | 14 | 14
KETSEI | 15 | 15
KEVVIS | 4 | 4
KEVWUF | 15 | 15
KEWZOD | 55 | 55
KEXFAU | 15 | 15
KEXKAB | 33 | 33
KEXKEF | 41 | 41
KEXPOU | 14 | 14
KEYDEZ | 43 | 43
KEYFIF | 148 | 148
KEYFIF01 | 148 | 148
KEYYET | 205 | 205
KIBDEF | 70 | 70
KIBDIJ | 70 | 70
KIBXUP | 14 | 14
KIBYAW | 14 | 14
KICXAX | 2 | 2
KICXEB | 2 | 2
KIDDIM | 167 | 167
KIDDOS | 167 | 167
KIDVIE | 2 | 2
KIFJIT | 49 | 49
KIFJUF | 14 | 14
KIFKAM | 14 | 14
KIFKEQ | 14 | 14
KIFWUT | 15 | 15
KIFXOO | 2 | 2
KIGCEK | 169 | 169
KIHTOL | 14 | 14
KIJRUS | 119 | 119
KIJYIM | 14 | 14
KIKDIT | 84 | 84
KIKFIV | 2 | 2
KILFUI | 9 | 9
KILJEV | 2 | 2
KINDIW | 2 | 2
KINDOC | 2 | 2
KINFAQ | 15 | 15
KINFEU | 2 | 2
KINHAS | 13 | 13
KINJUO | 14 | 14
KINKAV | 13 | 13
KINLAW | 52 | 52
KINNUS | 2 | 2
KINPUU | 5 | 5
KINQAB | 5 | 5
KIPJIE | 14 | 14
KIPJOK | 14 | 14
KIPKAX | 2 | 2
KIPKEB | 2 | 2
KIPKIF | 88 | 88
KIPZEQ | 2 | 2
KIQKOK | 14 | 14
KIRKAZ | 14 | 14
KISPOS | 167 | 167
KIVDUP | 2 | 2
KIVFAX | 2 | 2
KIVFEB | 2 | 2
KIXKOS | 167 | 167
KIXXOG | 19 | 19
KIYMAI | 19 | 19
KIYMEM | 19 | 19
KIYMIP | 18 | 18
KIYMIQ | 170 | 170
KOBPIB | 14 | 14
KOBPUN | 14 | 14
KOCWEF | 20 | 20
KOFPEB | 165 | 165
KOFPEB01 | 165 | 165
KOFPEB02 | 165 | 165
KOFPEB03 | 165 | 165
KOFPEB04 | 165 | 165
KOFPEB05 | 165 | 165
KOGJOG | 14 | 14
KOHKIC | 98 | 98
KOHKOI | 98 | 98
KOJCUI | 45 | 45
KOJYEO | 12 | 12
KOJZAL | 72 | 72
KOJZIT | 166 | 166
KOLWEO | 167 | 167
KOMGUP | 62 | 62
KOMHAW | 15 | 15
KONCIA | 70 | 70
KONYOB | 2 | 2
KUBQAA | 9 | 9
KUCDIW | 207 | 207
KUCXIP | 14 | 14
KUDLUR | 165 | 165
KUDMAY | 165 | 165
KUGQIN | 15 | 15
KUGZIW | 163 | 163
KUJNEJ | 197 | 197
KUJNOT | 88 | 88
KUJNUZ | 88 | 88
KUJPAH | 88 | 88
KULRIT | 14 | 14
KUNWEW | 45 | 45
KUQXIE | 2 | 2
KUXLUL | 58 | 58
KUXTUT | 15 | 15
LABGAY | 14 | 14
LABJUV | 2 | 2
LABPOV | 14 | 14
LABPUB | 14 | 14
LABQAI | 14 | 14
LACGAZ | 14 | 14
LACGED | 122 | 122
LACJAC | 2 | 2
LADHEF | 15 | 15
LAFQOA | 228 | 228
LAFQUG | 228 | 228
LAFRAN | 228 | 228
LAFRER | 228 | 228
LAFRIV | 228 | 228
LAFROB | 228 | 228
LAGBUS | 147 | 147
LAGCAZ | 147 | 147
LAGCED | 147 | 147
LAGCIH | 147 | 147
LAGCON | 147 | 147
LAGCUT | 147 | 147
LAGDAA | 147 | 147
LAGDEE | 147 | 147
LAGDII | 147 | 147
LAGDOO | 147 | 147
LAGHIL | 154 | 154
LAGMUD | 2 | 2
LAGNAK | 2 | 2
LAGNEO | 2 | 2
LAGNIS | 2 | 2
LAGNOY | 15 | 15
LAGNUE | 14 | 14
LAGPAM | 2 | 2
LAGQER | 2 | 2
LAGQOB | 2 | 2
LAGRES | 2 | 2
LAGRIW | 2 | 2
LAGVOG | 14 | 14
LAGWUN | 19 | 19
LAJDUV | 180 | 180
LAJDUV01 | 181 | 181
LAJDUV02 | 181 | 181
LAJDUV03 | 181 | 181
LAJKUE | 211 | 211
LAJLAL | 211 | 211
LAJLEP | 211 | 211
LAJLIT | 155 | 155
LAKFIN | 61 | 61
LALFUB | 2 | 2
LALPIZ | 2 | 2
LALPOF | 2 | 2
LALYOO | 161 | 161
LANCOU | 14 | 14
LARPOL | 14 | 14
LARVIL | 180 | 180
LARZEL | 137 | 137
LASDEQ | 124 | 124
LASMAV | 176 | 176
LASPOM | 15 | 15
LASQON | 2 | 2
LASWEJ | 2 | 2
LASWIN | 14 | 14
LASYOU | 166 | 166
LAWGEW | 225 | 225
LAWGIA | 225 | 225
LAWGOG | 225 | 225
LAWGUM | 225 | 225
LAXGOH01 | 14 | 14
LAXJAX | 228 | 228
LAYGAV | 15 | 15
LAZGOK | 2 | 2
LAZHUR | 13 | 13
LAZJAZ | 3 | 3
LAZKUU | 14 | 14
LAZLEF | 2 | 2
LAZPIN | 61 | 61
LAZPOT | 61 | 61
LAZPUZ | 61 | 61
LAZSIQ | 15 | 15
LAZXOB | 71 | 71
LECFAC | 217 | 217
LECFEG | 217 | 217
LECFUW | 148 | 148
LECGEH | 2 | 2
LECGIL | 2 | 2
LECHUX | 19 | 19
LECQEQ | 148 | 148
LEDCAA | 60 | 60
LEDHEJ | 2 | 2
LEDHIN | 2 | 2
LEDLAJ | 88 | 88
LEDLEN | 15 | 15
LEDNEP | 15 | 15
LEDNIT | 15 | 15
LEDPIU | 15 | 15
LEGGEK | 2 | 2
LEGGIO | 14 | 14
LEGGOU | 14 | 14
LEHTID | 14 | 14
LEHXUT | 225 | 225
LEJBUX | 14 | 14
LEJCAG | 167 | 167
LEJCEK | 167 | 167
LEJCIO | 167 | 167
LEJRIC | 148 | 148
LELCUB | 68 | 68
LELCUB01 | 68 | 68
LELDUD | 205 | 205
LELMEW | 225 | 225
LELMIA01 | 14 | 14
LELROL | 14 | 14
LELRUR | 15 | 15
LEMNOH | 61 | 61
LEMVOP | 14 | 14
LENGAO | 14 | 14
LENKIA | 148 | 148
LENRUS | 19 | 19
LEPLAV | 14 | 14
LEPLEZ | 15 | 15
LERNAY | 15 | 15
LERNAY01 | 15 | 15
LERNAY02 | 15 | 15
LERNEC | 15 | 15
LERNEC01 | 15 | 15
LESWAI | 15 | 15
LETFEW | 43 | 43
LETPOR | 142 | 142
LETPUX | 141 | 141
LETQAE | 64 | 64
LETQAE01 | 64 | 64
LETQEI | 142 | 142
LETRAF | 64 | 64
LETRIN | 15 | 15
LETROT | 15 | 15
LETRUZ | 15 | 15
LEVDIB | 155 | 155
LEVLEF | 229 | 229
LEVNOQ | 15 | 15
LEVNOQ01 | 15 | 15
LEVYOC | 15 | 15
LEWTUD | 15 | 15
LEWTUD01 | 15 | 15
LEWVAL | 15 | 15
LEZLAF | 4 | 4
LEZZEX | 14 | 14
LIBJAJ | 14 | 14
LIBZIG | 15 | 15
LICSUM | 19 | 19
LIDWIG | 2 | 2
LIDZOP | 14 | 14
LIDZUV | 14 | 14
LIFQIC | 155 | 155
LIFWEE | 138 | 138
LIFWOO | 130 | 130
LIGHAM | 15 | 15
LIHFAK | 58 | 58
LIHRIE | 62 | 62
LIHSEB | 62 | 62
LIHSIF | 15 | 15
LIJXEI | 14 | 14
LIKCOY | 15 | 15
LIKFOB | 2 | 2
LIQCUK | 148 | 148
LIQGEY | 4 | 4
LIRNEH | 14 | 14
LIRTEM | 23 | 23
LIRVAK | 4 | 4
LIVTEP | 66 | 66
LIWXIZ | 4 | 4
LIXNIP | 9 | 9
LIXWAR | 15 | 15
LIXWAR01 | 15 | 15
LIZWEX | 225 | 225
LOBHAM | 14 | 14
LODPOK | 142 | 142
LODPUQ | 142 | 142
LOFCUF | 19 | 19
LOFVUY | 14 | 14
LOFVUY01 | 14 | 14
LOFZUB | 85 | 85
LOJFOF | 15 | 15
LOJFUL | 2 | 2
LOJNAA | 19 | 19
LOLQIM | 2 | 2
LOQLIN | 63 | 63
LOQSEQ | 161 | 161
LOQSIU | 161 | 161
LOQSOA | 161 | 161
LOQSUG | 161 | 161
LOWQIX | 13 | 13
LUBMAW | 2 | 2
LUCDAO | 2 | 2
LUCDES | 2 | 2
LUCDIW | 2 | 2
LUDVIP | 15 | 15
LUFNAC | 15 | 15
LUFNAC01 | 15 | 15
LUFNAC02 | 15 | 15
LUFNAC03 | 15 | 15
LUFNAC04 | 15 | 15
LUFNAC05 | 15 | 15
LUFNEG | 14 | 14
LUFQUZ02 | 47 | 47
LUKLIN | 209 | 209
LUKREO | 19 | 19
LUKRIS | 4 | 4
LULHUW | 15 | 15
LULJAE | 15 | 15
LULXEW | 14 | 14
LUMDEC | 88 | 88
LUMDIG | 88 | 88
LUMZUO | 15 | 15
LUNBAX | 15 | 15
LUNBEB | 15 | 15
LUNBIF | 58 | 58
LUPHIN | 14 | 14
LUPTAS | 14 | 14
LUPYAX | 15 | 15
LUQGAG | 141 | 141
LURGEL | 1 | 1
LURRIA | 225 | 225
LUSHIR | 15 | 15
LUSHOX | 14 | 14
LUSHOX01 | 14 | 14
LUSHOX02 | 14 | 14
LUSHUD | 15 | 15
LUSJAL | 15 | 15
LUSJEP | 15 | 15
LUSJIT | 15 | 15
LUSJOZ | 15 | 15
LUSZIJ | 14 | 14
LUSZIJ01 | 14 | 14
LUSZOP | 14 | 14
LUSZOP01 | 14 | 14
LUSZUV | 14 | 14
LUTBEI | 14 | 14
LUTBUY | 14 | 14
LUTCAF | 14 | 14
LUTCEJ | 14 | 14
LUTCIN | 14 | 14
LUTDAG | 14 | 14
LUVTAY | 114 | 114
LUVTEC | 116 | 116
LUWYUY | 15 | 15
LUXFEQ | 166 | 166
LUYHAP | 166 | 166
MABJOP | 15 | 15
MABJUV | 15 | 15
MABJUV01 | 15 | 15
MABKEG | 15 | 15
MABKIK01 | 15 | 15
MABLAD | 15 | 15
MACHIJ | 193 | 193
MACKAE | 197 | 197
MADVUJ | 62 | 62
MADWAQ | 62 | 62
MAFDII | 70 | 70
MAFJIO | 182 | 182
MAFZIE | 61 | 61
MAFZOK | 2 | 2
MAGBAZ | 14 | 14
MAHTAR | 15 | 15
MAHTAR01 | 15 | 15
MAJHOW | 14 | 14
MAJHUC | 2 | 2
MAKSUO | 15 | 15
MAKXAZ | 15 | 15
MALYIJ | 14 | 14
MALYOP | 14 | 14
MANLAP | 15 | 15
MANLIX | 230 | 230
MAPFIS | 14 | 14
MAPFOY | 61 | 61
MAQZOV | 2 | 2
MARDAM | 88 | 88
MARJAQ | 29 | 29
MARPOL | 61 | 61
MASZOX | 15 | 15
MASZUD | 15 | 15
MATBAM | 15 | 15
MATTOR | 2 | 2
MATTUX | 2 | 2
MATVAF | 4 | 4
MATVEJ | 2 | 2
MATVIN | 12 | 12
MAWFAT | 15 | 15
MAYKOO | 141 | 141
MAYPIM | 13 | 13
MAYXUG | 1 | 1
MAYYAN | 18 | 18
MAZJAY | 40 | 40
MAZJEC | 40 | 40
MAZSUD | 2 | 2
MAZTIR | 56 | 56
MECLEL | 15 | 15
MECWIB | 230 | 230
MEFHUC | 148 | 148
MEFJUE | 197 | 197
MEFYUT | 14 | 14
MEGBAD | 69 | 69
MEGFIN | 88 | 88
MEHMET | 225 | 225
MEHPAQ | 19 | 19
MEJQEZ | 33 | 33
MEJQID | 33 | 33
MEJQOJ | 33 | 33
MEJZEI | 2 | 2
MEJZIM | 2 | 2
MEJZOS | 2 | 2
MEJZUY | 2 | 2
MEKBAH | 2 | 2
MEKDUC | 14 | 14
METYIU | 88 | 88
MEWNEH | 130 | 130
MEXJAC | 198 | 198
MIBQAR | 225 | 225
MIBQAR01 | 225 | 225
MIBQAR02 | 225 | 225
MIBQAR03 | 225 | 225
MIBQAR04 | 225 | 225
MIBQAR05 | 225 | 225
MIBQAR06 | 225 | 225
MIBQAR07 | 225 | 225
MIBQAR08 | 225 | 225
MIBQAR10 | 225 | 225
MIBQAR11 | 225 | 225
MIBQAR12 | 225 | 225
MIBQAR13 | 225 | 225
MIBQAR14 | 225 | 225
MIBQAR15 | 225 | 225
MIBQAR16 | 225 | 225
MIBQAR18 | 225 | 225
MIBQAR19 | 225 | 225
MICCIM | 15 | 15
MICCUY | 33 | 33
MICDEJ | 15 | 15
MICNES | 15 | 15
MICNIW | 15 | 15
MICNOC | 15 | 15
MICNUI | 15 | 15
MICPAQ | 2 | 2
MICPEU | 2 | 2
MIDCAF | 94 | 94
MIFGEP | 14 | 14
MIFGEP01 | 14 | 14
MIFKUJ | 2 | 2
MIFLIY | 15 | 15
MIFNUM | 88 | 88
MIFPUO | 163 | 163
MIFQEY | 9 | 9
MIFQOJ | 163 | 163
MIFROK | 88 | 88
MIFSAX | 88 | 88
MIFSUR | 88 | 88
MIFTEC | 88 | 88
MIFTIG | 88 | 88
MIFTUS | 88 | 88
MIFVEE | 88 | 88
MIGVON | 19 | 19
MIHBAG | 14 | 14
MIHHAN | 225 | 225
MIHHER | 225 | 225
MIHHIU | 19 | 19
MIHHIV | 225 | 225
MIHHOA | 19 | 19
MIHHUG | 19 | 19
MIHLAR | 14 | 14
MIHLEV | 2 | 2
MIHLIZ | 2 | 2
MIHLOF | 2 | 2
MIHLUL | 14 | 14
MIHMAS | 2 | 2
MIHMEW | 15 | 15
MIJMAU | 15 | 15
MIJYEK | 58 | 58
MIKJAR | 148 | 148
MIMVEJ | 122 | 122
MINCER | 15 | 15
MINVUA | 74 | 74
MINVUA01 | 74 | 74
MIQLEE | 14 | 14
MIRLUU | 14 | 14
MITGIF | 12 | 12
MITGOL | 2 | 2
MITGUR | 14 | 14
MITGUR01 | 14 | 14
MITSEO | 90 | 90
MITSIS | 14 | 14
MITTAL | 14 | 14
MIVNUB | 14 | 14
MIVPAJ | 14 | 14
MIVPEN | 14 | 14
MIVPIR | 14 | 14
MIVWEU | 88 | 88
MIYGIL | 15 | 15
MIYGOR | 122 | 122
MIYGUX | 220 | 220
MIYHAE | 68 | 68
MIZJUB | 14 | 14
MIZKOW | 14 | 14
MOBBIO | 88 | 88
MOBBOU | 15 | 15
MOCHES | 2 | 2
MOCHIW | 2 | 2
MOCHOC | 2 | 2
MOCHUI | 2 | 2
MOCJAQ | 2 | 2
MOCJEU | 2 | 2
MOCJIY | 2 | 2
MOCKAR | 148 | 148
MOCKEV | 148 | 148
MODDEP | 14 | 14
MODMOH | 66 | 66
MODMUN | 53 | 53
MODNAU | 61 | 61
MODNEY | 61 | 61
MODNIC | 61 | 61
MODNOI | 61 | 61
MODNUO | 61 | 61
MODPAW | 74 | 74
MODPEA | 74 | 74
MOFKUO | 15 | 15
MOFLAV | 15 | 15
MOGMIE | 2 | 2
MOGNAY | 62 | 62
MOGVAG | 12 | 12
MOGXUB | 62 | 62
MOGYAI | 31 | 31
MOJJUR | 14 | 14
MOLRIP | 15 | 15
MOQSIV | 20 | 20
MOSDUT | 14 | 14
MOTMAK | 20 | 20
MOXDIN01 | 15 | 15
MOXDOT | 13 | 13
MOXDOT01 | 13 | 13
MOXJOZ | 218 | 218
MOXNUJ | 88 | 88
MOXPEV | 15 | 15
MOXPIZ | 50 | 50
MOXPOF | 85 | 85
MOXPUL | 86 | 86
MOYMET | 114 | 114
MOYNEU | 52 | 52
MOYYEF | 80 | 80
MOYYIJ | 148 | 148
MOZFIR | 1 | 1
MUCLOM | 218 | 218
MUDLON | 74 | 74
MUDTAH | 225 | 225
MUDTEL | 225 | 225
MUFHUR | 14 | 14
MUFJAZ | 14 | 14
MUFJAZ01 | 14 | 14
MUFJED | 14 | 14
MUGFOK | 141 | 141
MUJRIT | 14 | 14
MUKRIU | 15 | 15
MULQOA | 14 | 14
MULXOH | 14 | 14
MUNPAN | 4 | 4
MUPYIG | 2 | 2
MUPYUS | 36 | 36
MURCAD | 15 | 15
MURCIL | 192 | 192
MURCOR | 192 | 192
MURNIX | 4 | 4
MURTUO | 14 | 14
MUSCIN | 14 | 14
MUTVUT | 20 | 20
MUTZUX | 15 | 15
MUVGOA | 54 | 54
MUVGUG | 49 | 49
MUVHAN | 49 | 49
MUVHER | 49 | 49
MUVJIX | 52 | 52
MUWQEB | 221 | 221
MUXHIW01 | 14 | 14
MUXHUI01 | 14 | 14
MUXJAQ01 | 14 | 14
MUXJAQ02 | 14 | 14
MUZHUL | 15 | 15
NABCEA | 33 | 33
NABCIE | 116 | 116
NABMUA | 178 | 178
NABMUA01 | 178 | 178
NABNUA | 14 | 14
NACVUI | 14 | 14
NACYOG | 14 | 14
NACYUM | 14 | 14
NADZEZ | 43 | 43
NADZID | 14 | 14
NAFRUI | 217 | 217
NAGBUU | 61 | 61
NAGQET | 2 | 2
NAJGAH | 4 | 4
NAJMIV | 43 | 43
NAJZII | 201 | 201
NAKLIW | 61 | 61
NAKNUK | 33 | 33
NALWOO | 33 | 33
NALYEG | 176 | 176
NAMZIL | 14 | 14
NANMAS | 228 | 228
NANMEW | 192 | 192
NANYUX | 14 | 14
NANYUX01 | 14 | 14
NANYUX02 | 14 | 14
NANZOS | 88 | 88
NAPFOA | 206 | 206
NAPFOA01 | 206 | 206
NAPFUG | 205 | 205
NAPZOV | 33 | 33
NAPZUB | 33 | 33
NAQLAT | 14 | 14
NARHAR | 15 | 15
NARHEV | 15 | 15
NARTIL | 15 | 15
NARTUX | 15 | 15
NASCIV | 120 | 120
NASDIW | 12 | 12
NASMEB | 2 | 2
NASMIF | 2 | 2
NATHOH | 15 | 15
NATNIG | 2 | 2
NATNOM | 66 | 66
NATXIR | 14 | 14
NATXOW | 33 | 33
NATXUC | 14 | 14
NAVJAW | 148 | 148
NAVJAW01 | 148 | 148
NAXVOY01 | 14 | 14
NAXVOY02 | 14 | 14
NAXVOY03 | 14 | 14
NAYGUR | 19 | 19
NAYHAY | 52 | 52
NAYKAB | 88 | 88
NAYMOQ | 9 | 9
NAYXOC | 56 | 56
NAYZOE | 223 | 223
NAYZUK | 129 | 129
NAZBAT | 88 | 88
NAZZEV | 14 | 14
NEDJAJ | 61 | 61
NEDVOJ | 2 | 2
NEDVUP | 2 | 2
NEDWAW | 2 | 2
NEDWEA | 2 | 2
NEDWIE | 2 | 2
NEFTOJ | 60 | 60
NEGGOX | 166 | 166
NEGMUI | 81 | 81
NEGZUW | 60 | 60
NEHNEV | 2 | 2
NEHNEV01 | 2 | 2
NEHZIK | 88 | 88
NEJRUR | 2 | 2
NEJSAY | 2 | 2
NEJSEC | 2 | 2
NEJSIG | 2 | 2
NEJSOM | 2 | 2
NEJYUY | 14 | 14
NEKBEL | 14 | 14
NELWIL | 14 | 14
NEPWIQ | 70 | 70
NERMON | 15 | 15
NERNON | 14 | 14
NERSUA | 14 | 14
NERTAH | 14 | 14
NERVAJ | 167 | 167
NERVEL | 2 | 2
NERVEN | 167 | 167
NERVIP | 2 | 2
NERVIP01 | 14 | 14
NERVOV | 2 | 2
NESSOV | 15 | 15
NESTAI | 15 | 15
NESVAK | 161 | 161
NESVEO | 87 | 87
NETFAU | 14 | 14
NEVGIE | 33 | 33
NEVJEF | 13 | 13
NEVPUA | 138 | 138
NEVQAH | 138 | 138
NEVVAM | 15 | 15
NEVVEQ | 20 | 20
NEVVIU | 15 | 15
NEXDOK | 223 | 223
NEXVUI | 88 | 88
NEXXEV | 45 | 45
NEXXIZ | 45 | 45
NEYBEZ | 20 | 20
NEYYOG | 192 | 192
NEZWOG | 60 | 60
NEZWOG01 | 45 | 45
NIBBOR | 148 | 148
NIBHOW | 225 | 225
NIBHUC | 166 | 166
NIBJAK | 225 | 225
NIBXUT | 60 | 60
NICJOA | 148 | 148
NICJUG | 166 | 166
NICZAA01 | 166 | 166
NIFTIH | 88 | 88
NIFYOS | 61 | 61
NIFYUY | 61 | 61
NIFZAF | 61 | 61
NIFZEJ | 61 | 61
NIFZIN | 61 | 61
NIFZOT | 61 | 61
NIGBOW | 74 | 74
NIGDEO | 44 | 44
NIGDIS | 44 | 44
NIGFIT | 15 | 15
NIGFOZ | 15 | 15
NIGFUF | 15 | 15
NIGGAM | 15 | 15
NIGGEQ | 15 | 15
NIGGIU | 15 | 15
NIGHOA | 14 | 14
NIGNUO | 204 | 204
NIHBEM | 14 | 14
NIHBEM01 | 14 | 14
NIHBEM02 | 14 | 14
NIHBIQ | 14 | 14
NIHBIQ01 | 14 | 14
NIHBIQ02 | 14 | 14
NIJZIP | 192 | 192
NIJZIP01 | 192 | 192
NIJZOV | 192 | 192
NIKDAM | 15 | 15
NIKDEQ | 15 | 15
NIKDIU | 15 | 15
NIKJIB | 52 | 52
NIKJOH | 15 | 15
NIKJUN | 15 | 15
NIKYOW | 14 | 14
NIKYOW01 | 14 | 14
NIKYOW02 | 14 | 14
NIKYUC | 14 | 14
NIKYUC01 | 14 | 14
NIKYUC02 | 14 | 14
NIKZAJ | 14 | 14
NIKZAJ01 | 14 | 14
NIKZAJ02 | 14 | 14
NIKZEN | 14 | 14
NIKZEN01 | 14 | 14
NIKZEN02 | 14 | 14
NIMTEJ | 15 | 15
NIMVEL | 15 | 15
NIMVIP | 15 | 15
NINHOH | 15 | 15
NINVAI | 225 | 225
NIRDEX | 44 | 44
NIRDOI | 14 | 14
NIRMUW | 2 | 2
NIRNAD | 2 | 2
NISBEX | 14 | 14
NISCOJ | 29 | 29
NISPEL | 15 | 15
NITADY | 29 | 29
NIVNOW | 12 | 12
NIVNUC | 12 | 12
NIVWIY | 38 | 38
NIZZAY | 61 | 61
NIZZEC | 61 | 61
NIZZIG | 61 | 61
NIZZOM | 61 | 61
NOCKOG | 14 | 14
NOCKUM | 15 | 15
NOCLOH | 145 | 145
NOCLOH01 | 144 | 144
NOCLOH02 | 144 | 144
NOCLOH03 | 144 | 144
NOCLUN | 62 | 62
NOFHOG | 14 | 14
NOFHUM | 61 | 61
NOFQII | 190 | 190
NOFRAC | 14 | 14
NOHFOG | 14 | 14
NOKLIJ | 148 | 148
NOKPEJ | 9 | 9
NOQLOV | 43 | 43
NOQLOV01 | 43 | 43
NUCREJ | 154 | 154
NUDLAA | 98 | 98
NUFTOY | 85 | 85
NUGRIR | 220 | 220
NUGROX | 220 | 220
NUHPAI | 70 | 70
NUJCIE | 14 | 14
NULMAJ | 70 | 70
NURMUJ | 14 | 14
NUTQAV | 166 | 166
NUTQEZ | 166 | 166
NUVWEH | 122 | 122
NUVWIL | 192 | 192
NUVYIN | 15 | 15
NUVYOT | 9 | 9
NUXMAU | 30 | 30
NUYWEK | 1 | 1
OBEDAA | 15 | 15
OBEDEE | 14 | 14
OBENUF | 14 | 14
OBEPER | 14 | 14
OBODEQ | 14 | 14
OBONUO | 122 | 122
OBUBOC | 190 | 190
OBUFEX | 14 | 14
OBUFIB | 15 | 15
OCACUR | 9 | 9
OCAQOY | 15 | 15
OCIVIH | 184 | 184
OCIYUW | 148 | 148
OCIZIL | 18 | 18
OCUGEZ | 2 | 2
OCUGEZ01 | 2 | 2
OCUNAC | 227 | 227
OCUPOS | 63 | 63
OCUPUY | 71 | 71
ODAHIK | 14 | 14
ODAJAG | 14 | 14
ODELOZ | 63 | 63
ODIMAQ | 192 | 192
ODIXAC | 2 | 2
ODIXEG | 131 | 131
ODODES | 15 | 15
ODODIW | 2 | 2
ODODOC | 2 | 2
ODODUI | 14 | 14
ODONEB | 179 | 179
ODONIF | 179 | 179
ODOXEK | 159 | 159
ODUNEH | 15 | 15
OFAWAV | 71 | 71
OFAWEZ | 139 | 139
OFEHAK | 88 | 88
OFEHEO | 88 | 88
OFERUN | 217 | 217
OFERUN03 | 217 | 217
OFERUN04 | 217 | 217
OFESAU | 165 | 165
OFESEY | 165 | 165
OFESIC | 165 | 165
OFIWIK | 103 | 103
OFIWIK01 | 148 | 148
OFIWOQ | 104 | 104
OFOCUI | 148 | 148
OFODAP | 33 | 33
OFODET | 14 | 14
OFORUX | 15 | 15
OFUCAV | 70 | 70
OFUDUQ | 2 | 2
OFUSAL | 19 | 19
OFUSEP | 4 | 4
OFUYUL | 14 | 14
OGAGAF | 19 | 19
OGAGEJ | 14 | 14
OGAGIN | 14 | 14
OGAXUR | 146 | 146
OGEBAF | 194 | 194
OGECOU | 146 | 146
OGIKAR | 88 | 88
OGIYAF | 74 | 74
OGIYOT | 132 | 132
OGIYUZ | 132 | 132
OGOJOJ | 14 | 14
OGOWAJ | 15 | 15
OGUPIQ | 15 | 15
OGURAK | 44 | 44
OHAKEO | 29 | 29
OHAKIS | 61 | 61
OHAQEU | 87 | 87
OHAZAZ | 2 | 2
OHOFEW | 150 | 150
OHOFIA | 150 | 150
OHOLIH | 15 | 15
OHOMIH | 7 | 7
OHUKIM | 116 | 116
OJAKOA | 14 | 14
OJAKUG | 14 | 14
OJICEQ | 36 | 36
OJICUG | 194 | 194
OJIDAN | 190 | 190
OJIWAG | 15 | 15
OJIWIO | 14 | 14
OJONOQ | 148 | 148
OKABAE | 194 | 194
OKABEI | 194 | 194
OKIJUO | 30 | 30
OKIKAV | 30 | 30
OKIKEZ | 30 | 30
OKILEA | 148 | 148
OKILIE | 161 | 161
OKINIG | 4 | 4
OKIPOO | 142 | 142
OKIPUU | 142 | 142
OKIQAB | 142 | 142
OKITAE | 33 | 33
OLEKUM | 142 | 142
OLOGEC | 14 | 14
OLOKEF | 2 | 2
OLUCAZ | 33 | 33
OLURUI | 167 | 167
OLURUI01 | 167 | 167
OMAWOP | 13 | 13
OMAXEG | 33 | 33
OMEWUZ | 15 | 15
ONIXOZ | 193 | 193
OPAPEB | 2 | 2
OPAPIF | 2 | 2
OPAPOL | 2 | 2
OPAPUR | 2 | 2
OPENIH | 2 | 2
OPENON | 2 | 2
OPENUT | 62 | 62
OPIPOT | 4 | 4
OPIWEQ | 18 | 18
OPOBIF | 148 | 148
OPOBOL | 46 | 46
OPOYUO | 14 | 14
OPOZEZ | 14 | 14
OPURIB | 4 | 4
OPURIB01 | 4 | 4
OQANIE | 18 | 18
OQEPUW | 148 | 148
OQEROS | 15 | 15
OQESAF | 15 | 15
OQESEJ | 15 | 15
OQIQUB | 87 | 87
OQIQUB01 | 87 | 87
OQIRAI | 87 | 87
ORAGEU | 176 | 176
ORAQUU | 14 | 14
OSAVEK | 62 | 62
OSAVUA | 15 | 15
OSAWEL | 2 | 2
OSAXAI | 15 | 15
OSIKIL | 61 | 61
OSIKUX | 61 | 61
OSILOS | 88 | 88
OSIWOD01 | 15 | 15
OSIWUJ | 15 | 15
OSIXEU | 15 | 15
OSIXIY | 14 | 14
OSOMIT | 2 | 2
OTARIL | 15 | 15
OTARUX | 88 | 88
OTARUX01 | 88 | 88
OTARUX02 | 88 | 88
OTATOT | 56 | 56
OTAVAH | 56 | 56
OTAVOV | 56 | 56
OTAVUB | 56 | 56
OTAXOX | 60 | 60
OTENEH | 14 | 14
OTOROF | 62 | 62
OVADAR | 15 | 15
OVEJIJ | 14 | 14
OVEXOD | 15 | 15
OVICUS | 15 | 15
OVIDON | 14 | 14
OVIWIA | 14 | 14
OVIZID | 15 | 15
OWAVIS | 33 | 33
OWAVOY | 4 | 4
OWETIU | 2 | 2
OWITAQ | 230 | 230
OWITEU | 230 | 230
OWITIY | 142 | 142
OWITOE | 230 | 230
OWITUK | 230 | 230
OWIVAS | 230 | 230
OWIVEW | 220 | 220
OWIZAW | 15 | 15
OXALUV | 15 | 15
OXAMIK | 2 | 2
OXAPEJ | 62 | 62
OXAZIX | 14 | 14
OXITOF | 2 | 2
OXOLAP | 227 | 227
OXUPUT | 137 | 137
OYEBIE | 15 | 15
OYEJOS | 14 | 14
OYIVEY | 34 | 34
OYODAI | 167 | 167
OYODEM | 82 | 82
OYOSAX | 14 | 14
OYUJUO | 217 | 217
OYUSAD | 43 | 43
PABXAT | 14 | 14
PACZUQ | 2 | 2
PADBAZ | 148 | 148
PAKXIK | 2 | 2
PALTON | 166 | 166
PAMGIV | 4 | 4
PAMHES | 4 | 4
PAMHES01 | 4 | 4
PAMHIW | 167 | 167
PAMTII | 148 | 148
PAMTOO | 148 | 148
PAMTUU | 148 | 148
PAMVEG | 19 | 19
PANYEK | 36 | 36
PANYOU | 29 | 29
PAPHEV | 15 | 15
PAPPED | 154 | 154
PAPPIH | 154 | 154
PAPROO | 165 | 165
PAPRUU | 147 | 147
PAPVEJ | 14 | 14
PAPVIN | 14 | 14
PAPXUB | 15 | 15
PAPYOW | 14 | 14
PAQFIY | 50 | 50
PAQVOU | 15 | 15
PARHAS | 14 | 14
PARHEW | 14 | 14
PARKUQ | 14 | 14
PARNIH | 15 | 15
PARNON | 15 | 15
PARVUB | 15 | 15
PASKAX | 2 | 2
PASMUT | 14 | 14
PASNAA | 14 | 14
PASNAA01 | 14 | 14
PASNEE | 15 | 15
PASTOU | 148 | 148
PAVKIH | 14 | 14
PAVLUU | 136 | 136
PAZXUJ | 7 | 7
PEBNEP | 15 | 15
PEBXIF | 15 | 15
PECMOB | 2 | 2
PEDGUA | 14 | 14
PEDMER | 2 | 2
PEDMOB | 55 | 55
PEFRID | 14 | 14
PEFRID01 | 14 | 14
PEFRUP | 14 | 14
PEFRUP01 | 14 | 14
PEFSEA | 18 | 18
PEFSUQ | 1 | 1
PEFTAX | 18 | 18
PEGBAG | 14 | 14
PEGBEK | 14 | 14
PEGBEK01 | 14 | 14
PEGBEK02 | 14 | 14
PEGBUA | 14 | 14
PEGCAH | 14 | 14
PEGCEL | 14 | 14
PEGCIP | 170 | 170
PEGPUO | 88 | 88
PEGQAV | 88 | 88
PEGQID | 88 | 88
PEGQOJ | 88 | 88
PEGQUP | 88 | 88
PEHBIO | 230 | 230
PEHQID | 20 | 20
PEJFOA | 62 | 62
PEJMOI | 74 | 74
PEJMUN | 206 | 206
PEJNOJ | 220 | 220
PEJPAX | 67 | 67
PEJPEB | 148 | 148
PEJPIF | 15 | 15
PEJPOL | 15 | 15
PEJRAZ | 56 | 56
PEJRED | 2 | 2
PEJRIH | 15 | 15
PEJRON | 122 | 122
PEKCUF | 14 | 14
PEKDAM | 9 | 9
PEKKAS | 180 | 180
PEKVAE | 14 | 14
PELGIY | 70 | 70
PELGOE | 154 | 154
PELNEA01 | 14 | 14
PELQII | 19 | 19
PELRIJ | 222 | 222
PELWEK | 13 | 13
PELXIP | 14 | 14
PEMGIZ | 122 | 122
PEMREG | 14 | 14
PEMRIK | 15 | 15
PENNAZ | 15 | 15
PENNON | 122 | 122
PENNUT | 2 | 2
PENZUE | 56 | 56
PEPBAO | 62 | 62
PEPFAT | 72 | 72
PEPHOJ | 2 | 2
PEPKUR | 18 | 18
PEPLEC | 19 | 19
PEPLIG | 19 | 19
PEPLOM | 62 | 62
PEPXIS | 62 | 62
PEQHOK | 126 | 126
PEQHUQ | 126 | 126
PEQRUZ | 110 | 110
PEQTIQ | 15 | 15
PEQWAK | 14 | 14
PERSEM | 2 | 2
PESTUD | 18 | 18
PETVEQ | 142 | 142
PETVER | 14 | 14
PETWOC | 225 | 225
PEVJOQ | 15 | 15
PEVLEJ | 9 | 9
PEVLIN | 9 | 9
PEVPUD | 216 | 216
PEVQAK | 216 | 216
PEVQEO | 225 | 225
PEVQIS | 225 | 225
PEVQOY | 225 | 225
PEVXAQ | 14 | 14
PEVYUM | 5 | 5
PEVZAT | 5 | 5
PEWFII | 2 | 2
PEWGEF | 160 | 160
PEWKOT | 88 | 88
PEWLUA | 87 | 87
PEWXUL | 15 | 15
PEWXUL01 | 15 | 15
PEXBIF | 15 | 15
PEXTUI | 14 | 14
PEYPIU | 2 | 2
PEYSIW | 15 | 15
PEYVEV | 194 | 194
PICTIG | 15 | 15
PIDMEV | 15 | 15
PIDMEV01 | 15 | 15
PIFPIE | 15 | 15
PIGXAF | 220 | 220
PIGXUZ | 15 | 15
PIHJOH | 15 | 15
PIHNUQ | 15 | 15
PIHWAG | 9 | 9
PIJJOI | 60 | 60
PIJROR | 9 | 9
PIKBUH | 14 | 14
PILWIS | 15 | 15
PIXHOV | 13 | 13
PIXPET | 13 | 13
PIYZAZ | 227 | 227
POBMOJ01 | 229 | 229
POCPAZ | 33 | 33
POJTOY01 | 2 | 2
POJTUE | 14 | 14
POKGEC | 15 | 15
POKXIX | 14 | 14
POLNAG | 2 | 2
POQXAV | 33 | 33
PORVUO | 15 | 15
POVXII | 62 | 62
POXHIU | 14 | 14
POXHOA | 14 | 14
POXHUG | 14 | 14
POZHUI | 229 | 229
POZKUL | 15 | 15
PUDSIR | 15 | 15
PUDSIR01 | 15 | 15
PUDSOX | 15 | 15
PUDSUD | 15 | 15
PUJQEQ | 56 | 56
PULDOQ | 2 | 2
PUMNIV | 14 | 14
PUMNOB | 14 | 14
PUNFIO | 2 | 2
PUNSUN | 15 | 15
PUPHUE | 15 | 15
PUPNAQ | 14 | 14
PUPXII | 9 | 9
PUQHEP | 2 | 2
PUQHIT | 2 | 2
PUQXUV | 180 | 180
PUQYAC | 181 | 181
PURJAO | 60 | 60
PURJES | 2 | 2
PURJIW | 15 | 15
PURQEZ | 13 | 13
PURQID | 15 | 15
PURRIE | 62 | 62
PURSOK | 2 | 2
PURTEC | 194 | 194
PUSDIR | 15 | 15
PUSDOX | 15 | 15
PUSXIL | 122 | 122
PUSXIL01 | 122 | 122
PUWCEP | 215 | 215
PUWCOZ | 19 | 19
PUWCUF | 61 | 61
PUWDEQ | 2 | 2
PUWDOA | 62 | 62
PUWYAI | 2 | 2
PUZLOM | 225 | 225
PUZLUS | 136 | 136
PUZMAZ | 228 | 228
QABVEW | 167 | 167
QADBII | 19 | 19
QAGQEW | 226 | 226
QAHMUJ | 56 | 56
QALGUH | 74 | 74
QALNEW | 19 | 19
QALNIA | 19 | 19
QAMVEH | 178 | 178
QAMVEH01 | 178 | 178
QAPQAA | 15 | 15
QAQRUW | 15 | 15
QAQRUW01 | 15 | 15
QAQSAD | 2 | 2
QARCET | 2 | 2
QARTAG | 15 | 15
QARTEK | 14 | 14
QASSUZ | 154 | 154
QATHIE | 2 | 2
QATHOK | 148 | 148
QATLEE | 64 | 64
QATPUX | 12 | 12
QATRAG | 14 | 14
QAVBUL | 155 | 155
QAVDEW | 14 | 14
QAVWAN | 15 | 15
QAVYUJ | 2 | 2
QAVZAQ | 2 | 2
QAWREM | 2 | 2
QAWRIQ | 2 | 2
QAYTOZ | 2 | 2
QEBGAH | 14 | 14
QEBGEL | 2 | 2
QEBKUF | 122 | 122
QEDZEG | 15 | 15
QEFNAQ | 224 | 224
QEGGUE | 142 | 142
QEGNOH | 60 | 60
QEJYIP | 15 | 15
QEKLID | 2 | 2
QEKLID01 | 2 | 2
QEKLUP | 12 | 12
QEPZOB | 14 | 14
QEPZUH | 152 | 152
QERWAL | 14 | 14
QERZUI | 9 | 9
QERZUI01 | 9 | 9
QESYOD | 148 | 148
QETCUO | 2 | 2
QETSOY | 14 | 14
QEVKOS | 15 | 15
QEWDON | 130 | 130
QEYWUN | 61 | 61
QEZZIF | 72 | 72
QEZZOL | 59 | 59
QIBTAW | 7 | 7
QIBTEA | 60 | 60
QIDDAI02 | 15 | 15
QIFLIC | 87 | 87
QIFLOI | 87 | 87
QIFLUO | 14 | 14
QIGBIR | 61 | 61
QIRYAS | 2 | 2
QISKIN | 2 | 2
QISRIV | 2 | 2
QISVAQ | 167 | 167
QISVEU | 167 | 167
QITMOW | 14 | 14
QITMUC | 14 | 14
QITYOI | 2 | 2
QIVBUT | 18 | 18
QIWDOQ | 14 | 14
QIYQAR | 14 | 14
QOCBEQ | 85 | 85
QOCRUW | 2 | 2
QOCSAD | 2 | 2
QOHTOX | 61 | 61
QOHTUD | 15 | 15
QOJVAM | 9 | 9
QOKCID | 15 | 15
QOMDUS | 2 | 2
QOMFAA | 1 | 1
QOMFEE | 4 | 4
QOPCII | 2 | 2
QOPHEI | 12 | 12
QOPZIF | 19 | 19
QOSXAY | 2 | 2
QOVDEL | 148 | 148
QOVGOY | 87 | 87
QOVGOY01 | 87 | 87
QOVWOO | 14 | 14
QOWQUO | 204 | 204
QOXNIB | 58 | 58
QOZDOY | 52 | 52
QOZFUG | 14 | 14
QQQGTA01 | 148 | 148
QQQGTA02 | 148 | 148
QQQGTA03 | 148 | 148
QUBZIX | 14 | 14
QUDJIJ | 14 | 14
QUDJOP | 14 | 14
QUFFED | 15 | 15
QUFGIH | 57 | 57
QUFTAM | 15 | 15
QUGBUQ | 15 | 15
QUGNOV | 15 | 15
QUGPAJ | 161 | 161
QUJFUX | 15 | 15
QUKYOL | 14 | 14
QUKYUR | 14 | 14
QULKIS | 122 | 122
QULLEP | 30 | 30
QULMIU | 148 | 148
QUNMUI | 227 | 227
QUPDEL | 70 | 70
QUPHIT | 13 | 13
QUPHUF | 15 | 15
QUPJAN | 73 | 73
QUPZAC | 14 | 14
QUQFIS | 161 | 161
QUQFOY | 15 | 15
QUQGAL | 60 | 60
QUQGEP | 148 | 148
QUQHAM | 15 | 15
QUQPIC | 14 | 14
QUQPOI | 10 | 10
QUQPUO | 14 | 14
QURSEC | 68 | 68
QUSBEM | 15 | 15
QUSBIP | 19 | 19
QUSBIQ | 180 | 180
QUSCAJ | 14 | 14
QUSFEP | 2 | 2
QUTTII | 14 | 14
QUVDOB | 19 | 19
QUVDUH | 19 | 19
QUVFAP | 19 | 19
QUVFET | 19 | 19
RABHAZ | 14 | 14
RABHIH | 55 | 55
RACHUA | 179 | 179
RACHUA01 | 182 | 182
RACZEC | 53 | 53
RACZIG | 53 | 53
RAFRUL | 205 | 205
RAGREY | 56 | 56
RAHBUZ | 19 | 19
RAHNOF | 225 | 225
RAJFAL | 2 | 2
RAPYOY | 4 | 4
RAPYUE | 4 | 4
RAQVEM | 15 | 15
RARYOZ | 33 | 33
RASKIH | 43 | 43
RASXEP01 | 88 | 88
RASXIT | 88 | 88
RATCUL01 | 14 | 14
RATCUL02 | 14 | 14
RATCUL03 | 14 | 14
RATDAS02 | 14 | 14
RATNIL | 14 | 14
RATRUB | 33 | 33
RATSAI | 33 | 33
RATVEP | 33 | 33
RAVJOP | 14 | 14
RAVVIU | 14 | 14
RAVVIU01 | 14 | 14
RAVVOA | 14 | 14
RAVVOA01 | 14 | 14
RAVVOA02 | 14 | 14
RAVVUH | 148 | 148
RAVWAO | 148 | 148
RAVWES | 146 | 146
RAVWIW | 146 | 146
RAVWOC | 148 | 148
RAVWUI | 146 | 146
RAVXAP | 146 | 146
RAVXET | 148 | 148
RAVXIX | 146 | 146
RAVXOD | 146 | 146
RAXCAW | 15 | 15
RAXCEA | 15 | 15
RAXCOK | 14 | 14
RAXDAX | 14 | 14
RAXROX | 14 | 14
RAXYOF | 15 | 15
RAYFAA | 148 | 148
RAYFEE | 148 | 148
RAYKEJ | 181 | 181
RAYKIN | 180 | 180
RAYKUZ | 180 | 180
RAYLAG | 181 | 181
RAYLEK | 180 | 180
RAYLIO | 181 | 181
RAYLOU | 180 | 180
RAYLUA | 181 | 181
RAYMAG | 2 | 2
RAYMAH | 180 | 180
RAYMIP | 190 | 190
RAYMOV | 190 | 190
RAZGOQ | 88 | 88
RAZXIA | 122 | 122
RAZYIC | 141 | 141
REBCAE | 88 | 88
REDROI | 14 | 14
REDYEG | 15 | 15
REFJET | 15 | 15
REFTON | 62 | 62
REFTUT | 62 | 62
REGJIW | 12 | 12
REGJIW01 | 12 | 12
REGJIW02 | 12 | 12
REGLOG | 18 | 18
REGQUR | 185 | 185
REGRAY | 14 | 14
REGREC | 14 | 14
REGRIG | 15 | 15
REGXOS | 229 | 229
REGYOT | 226 | 226
REHHOD | 15 | 15
REHJEV | 15 | 15
REHJIZ | 112 | 112
REHMEY | 2 | 2
REJLEY | 2 | 2
REJLIC | 2 | 2
REJVOS | 14 | 14
RELLAW | 14 | 14
RENWEM | 9 | 9
RENWEM01 | 9 | 9
REPCIZ | 161 | 161
RESQAJ | 2 | 2
RESSAK | 5 | 5
RESWOC | 2 | 2
RESWUI | 2 | 2
RESWUI01 | 2 | 2
RESWUI02 | 2 | 2
RETBEZ | 54 | 54
REWLEM | 136 | 136
REWNEO | 87 | 87
REWNEO01 | 87 | 87
REXCII | 15 | 15
REXCOO | 9 | 9
REXCUU | 15 | 15
REXDAB | 4 | 4
REXDEF | 2 | 2
REXDIJ | 15 | 15
REXDOP | 2 | 2
REXDUV | 15 | 15
REXFAD | 15 | 15
REXFEH | 15 | 15
REXFIL | 9 | 9
REXFOR | 15 | 15
REXFUX | 15 | 15
REYBAA | 14 | 14
REYCEF | 15 | 15
REYCOP | 14 | 14
REYNUG | 88 | 88
REYPIW | 2 | 2
REZVAU | 13 | 13
RIBDAJ | 20 | 20
RIBDEN | 20 | 20
RIBTAZ | 14 | 14
RICBEM | 46 | 46
RICHIV | 2 | 2
RIDCEN | 218 | 218
RIDDUE | 15 | 15
RIDGIW | 220 | 220
RIDKOE | 36 | 36
RIFDUG01 | 225 | 225
RIFQEC | 2 | 2
RIFQUT | 15 | 15
RIFSOQ | 228 | 228
RIGWIP | 14 | 14
RIHJUO | 15 | 15
RIHXIR | 228 | 228
RILVOZ | 33 | 33
RINPEJ | 20 | 20
RIPNIP | 14 | 14
RIPTAM | 13 | 13
RIVDEF | 178 | 178
RIWSUM | 4 | 4
RIXBEG | 15 | 15
RIXBIK | 14 | 14
ROGLOP | 15 | 15
ROGMEG | 88 | 88
ROGSAI | 14 | 14
ROJNEJ | 127 | 127
RONCIG | 192 | 192
RONZUP | 24 | 24
ROSCEH | 68 | 68
RUBHOM | 14 | 14
RUBHUS | 14 | 14
RUBTAK01 | 225 | 225
RUBTAK02 | 225 | 225
RUCGOM | 181 | 181
RUFMUA | 2 | 2
RUFMUA01 | 2 | 2
RUHCED | 15 | 15
RUJGOT | 15 | 15
RULQIY | 192 | 192
RULXOM | 229 | 229
RULXUS | 229 | 229
RUMWUS | 9 | 9
RUPRUQ | 139 | 139
RUPZIM | 19 | 19
RURPEA | 10 | 10
RURQEB | 2 | 2
RUSSAA | 14 | 14
RUTBUE | 2 | 2
RUTPAY01 | 167 | 167
RUVKAV | 166 | 166
RUVKOJ | 58 | 58
RUVMAX | 15 | 15
RUWWOW | 2 | 2
RUWWOW01 | 2 | 2
RUWWUC | 2 | 2
RUWXAJ | 2 | 2
RUWXEN | 2 | 2
SABVOH01 | 62 | 62
SABWAU | 9 | 9
SACDOR | 61 | 61
SACDUX | 61 | 61
SADMIV | 15 | 15
SADMOB | 15 | 15
SADMUH | 74 | 74
SAHNIZ | 176 | 176
SAHYIK | 225 | 225
SAHYOQ | 225 | 225
SAHYOQ02 | 225 | 225
SAHYOQ03 | 225 | 225
SAHYOQ04 | 225 | 225
SAHYOQ05 | 225 | 225
SAKDEP | 122 | 122
SAKNOJ | 226 | 226
SAKRAZ | 19 | 19
SAKRED | 19 | 19
SALLAT | 15 | 15
SALRON | 15 | 15
SAMLAV01 | 14 | 14
SAMLAV02 | 14 | 14
SAMLAV03 | 55 | 55
SAPBIW | 230 | 230
SAPJEA | 142 | 142
SAPJIE | 142 | 142
SAQQAD | 15 | 15
SAQQEH | 15 | 15
SAQQIL | 15 | 15
SAQZOB | 14 | 14
SARBOE | 18 | 18
SARBUK | 70 | 70
SARCAR | 70 | 70
SARGUP | 148 | 148
SARHAW | 148 | 148
SARHEA | 148 | 148
SARMEE | 110 | 110
SARMII | 110 | 110
SARMOO | 14 | 14
SARNOQ | 148 | 148
SATBEW | 68 | 68
SATBIA | 13 | 13
SATCAT | 68 | 68
SATCEX | 68 | 68
SATNOR | 148 | 148
SATNOR01 | 148 | 148
SAXFII | 61 | 61
SAYKIO | 15 | 15
SEFBOV | 19 | 19
SEFNIB | 43 | 43
SEFSOM | 2 | 2
SEGBIR | 148 | 148
SEGBOX | 148 | 148
SEHSOO | 14 | 14
SEHSUU | 14 | 14
SEHTAB | 14 | 14
SEHTEF | 14 | 14
SEHZUB | 5 | 5
SEJBAL | 5 | 5
SEMFEX | 70 | 70
SEMFIB | 70 | 70
SEMFOH | 88 | 88
SEMNEF | 225 | 225
SEMNIJ | 225 | 225
SENVIR | 229 | 229
SENWAL | 19 | 19
SENWEP | 198 | 198
SENWIT | 19 | 19
SENWOZ | 19 | 19
SEQSIS | 154 | 154
SEQSOY | 154 | 154
SEQTEP | 2 | 2
SERCEZ | 62 | 62
SERJOP | 62 | 62
SERJUV | 62 | 62
SERKAC | 185 | 185
SERKEG | 185 | 185
SERKOQ | 15 | 15
SERWAP | 75 | 75
SESDEA | 14 | 14
SETFUT | 19 | 19
SETPEO | 197 | 197
SETQOZ | 15 | 15
SETQUF | 15 | 15
SETSIV | 189 | 189
SETSOB | 189 | 189
SETTAO | 189 | 189
SETWOF | 2 | 2
SETWUL | 2 | 2
SETXAS | 2 | 2
SEVLEM | 230 | 230
SEYDUW | 19 | 19
SEYFAE | 19 | 19
SEYFEI | 19 | 19
SIBMIB | 14 | 14
SICDAL | 9 | 9
SICZIP | 19 | 19
SICZOV | 146 | 146
SIFVAG | 14 | 14
SIKYER | 14 | 14
SINXET | 19 | 19
SIPVOD | 14 | 14
SIPWUK | 60 | 60
SIQQEO | 43 | 43
SISFEH | 15 | 15
SIVKAK | 62 | 62
SIWGUB | 2 | 2
SIZPAT | 56 | 56
SIZPEX | 56 | 56
SIZPUN | 225 | 225
SOBZOY | 10 | 10
SOCPOQ | 206 | 206
SODZIV | 33 | 33
SOGWIV | 14 | 14
SOHGUS | 14 | 14
SOHMEI | 61 | 61
SOHMUY | 19 | 19
SOJDEB | 61 | 61
SOJGOO | 2 | 2
SOMCON | 61 | 61
SONVAT | 225 | 225
SONVEX | 225 | 225
SONVIB | 225 | 225
SOPPOD | 88 | 88
SOQDEI | 4 | 4
SOTTUR | 2 | 2
SOVHAM | 10 | 10
SOWYOS | 14 | 14
SOXHUI | 173 | 173
SOXZIP | 15 | 15
SOYWOT | 225 | 225
SUGVUM | 88 | 88
SUGWEX03 | 88 | 88
SUHHOT | 1 | 1
SUJNUH | 86 | 86
SUJQOE | 61 | 61
SUJREV | 61 | 61
SUKNOC | 163 | 163
SUKNUI | 163 | 163
SUKPAQ | 163 | 163
SUKYIH | 131 | 131
SUKYON | 114 | 114
SULKIU | 14 | 14
SUNHUF | 14 | 14
SUNJER | 2 | 2
SUNJIV | 2 | 2
SUNJOB | 2 | 2
SUNJOB01 | 2 | 2
SUNLET | 141 | 141
SUPLOF | 114 | 114
SUSZIQ | 45 | 45
SUSZOW | 45 | 45
SUTBIT | 74 | 74
TACJIS | 82 | 82
TACYAX | 5 | 5
TADCAE | 14 | 14
TADWEC | 24 | 24
TADWIG | 24 | 24
TADYEE | 15 | 15
TADYII | 88 | 88
TAFBIN | 122 | 122
TAFCIO | 13 | 13
TAGBUZ | 9 | 9
TAGCIP | 14 | 14
TAGSEB | 29 | 29
TAKYEL | 192 | 192
TAKYOV | 192 | 192
TALJUM | 14 | 14
TAMJAU | 148 | 148
TAMJEY | 148 | 148
TAMZUE | 2 | 2
TANBAN | 2 | 2
TANBER | 2 | 2
TANBIV | 2 | 2
TANBOZ | 14 | 14
TANLAX | 15 | 15
TAPHOJ | 14 | 14
TAPKAY | 2 | 2
TAPXIT | 36 | 36
TAPXIT01 | 36 | 36
TAPXOZ | 36 | 36
TAQGEZ | 74 | 74
TARVOX | 15 | 15
TARVUD | 15 | 15
TARWAK | 15 | 15
TARWEO | 15 | 15
TASJUT | 142 | 142
TASVUG | 52 | 52
TASWOB | 52 | 52
TASXIW | 15 | 15
TASYUJ | 211 | 211
TASZAQ | 211 | 211
TASZEU | 211 | 211
TATPOV | 62 | 62
TATSIS | 4 | 4
TAXHUX | 5 | 5
TAYNEN | 15 | 15
TAZLIR | 138 | 138
TAZLOX | 138 | 138
TAZLUD | 138 | 138
TEBCEK | 2 | 2
TEBFUD | 14 | 14
TEBSAW | 14 | 14
TEBWII | 14 | 14
TEBYIK | 14 | 14
TECTUS | 15 | 15
TECVEE | 15 | 15
TEDGOA | 136 | 136
TEDGUG | 148 | 148
TEDHAN | 167 | 167
TEDLUK | 15 | 15
TEDSIG | 14 | 14
TEFWIL | 229 | 229
TEFWOR | 228 | 228
TEHRUU | 11 | 11
TEJGAS | 14 | 14
TEJGEW | 14 | 14
TEJGIA | 14 | 14
TEJGIA01 | 14 | 14
TEJLOL | 14 | 14
TEJQAC | 60 | 60
TEMPAE | 167 | 167
TEMPEI | 15 | 15
TENLIJ | 88 | 88
TEPGUS | 33 | 33
TEQPAI | 33 | 33
TEQPEM | 225 | 225
TEQTAM | 14 | 14
TEQTEQ | 14 | 14
TEQVOC | 8 | 8
TERFIH | 2 | 2
TERFUT | 2 | 2
TERNUA | 15 | 15
TESGOO | 14 | 14
TESGUU | 14 | 14
TESHAB | 14 | 14
TETWOG | 2 | 2
TETWUM | 15 | 15
TETZEZ | 2 | 2
TETZID | 14 | 14
TEVZEA | 14 | 14
TEVZIE | 14 | 14
TEVZOK | 14 | 14
TEVZUQ | 14 | 14
TEWFUY | 73 | 73
TEWFUY01 | 73 | 73
TEWGEJ | 73 | 73
TEWGEJ01 | 73 | 73
TEXTOH | 2 | 2
TEYHIP | 206 | 206
TEYLIU | 14 | 14
TICPOL | 2 | 2
TIDMEA | 45 | 45
TIFBOA | 4 | 4
TIFHAT | 15 | 15
TIFHEX | 15 | 15
TIGDOD | 15 | 15
TIKMUW | 2 | 2
TIKXER | 15 | 15
TILDIC | 15 | 15
TIMMIM | 15 | 15
TIQGEG | 14 | 14
TIQGEG01 | 14 | 14
TIQGIK | 7 | 7
TIQGUW | 81 | 81
TIQHAD | 81 | 81
TIQHEH | 81 | 81
TIQHIL | 81 | 81
TIRLIQ | 14 | 14
TIRQOB | 220 | 220
TIRRIW | 2 | 2
TISGUY | 14 | 14
TISHAF | 148 | 148
TISKOW | 15 | 15
TISLIR | 14 | 14
TIVFAG | 7 | 7
TIVFEK | 7 | 7
TIVFIO | 7 | 7
TIVXOM | 148 | 148
TIVYAZ01 | 62 | 62
TIZVED | 9 | 9
TIZVED01 | 9 | 9
TIZVIH | 9 | 9
TIZVIH01 | 9 | 9
TOHSAL | 88 | 88
TOHYUL | 33 | 33
TOHZAS | 2 | 2
TOKDON | 14 | 14
TOLGOR | 14 | 14
TONBII | 15 | 15
TONBOO | 14 | 14
TONBUU | 14 | 14
TONLOY | 167 | 167
TONQOD | 74 | 74
TOVJAP | 14 | 14
TOZHAR | 33 | 33
TUCJAD | 14 | 14
TUDHUW | 217 | 217
TUDJAE | 217 | 217
TUDJEI | 217 | 217
TUDJIM | 217 | 217
TUDJOS | 217 | 217
TUDJUY | 217 | 217
TUDKAF | 217 | 217
TUDKEJ | 217 | 217
TUDMAH | 15 | 15
TUDMEL | 15 | 15
TUDQOZ | 61 | 61
TUGSOE | 2 | 2
TUGSUK | 14 | 14
TULLIW | 9 | 9
TUMGOX | 14 | 14
TUMGUD | 14 | 14
TUSGUJ | 140 | 140
TUTHOG | 15 | 15
TUTJAU | 14 | 14
TUTZOX | 14 | 14
TUTZUD | 14 | 14
TUVDIX | 192 | 192
TUVDOD | 192 | 192
TUVDUJ | 192 | 192
TUWPIL | 19 | 19
UBACOR | 15 | 15
UBACUX | 15 | 15
UBIPAY | 2 | 2
UBOGAV | 2 | 2
UBULIO | 173 | 173
UBULUA | 61 | 61
UBUMAH | 33 | 33
UBUROY | 15 | 15
UCEXAC | 2 | 2
UCEXEG | 2 | 2
UCEXIK | 2 | 2
UCEXOQ | 2 | 2
UCOCUM | 225 | 225
UCOJAZ | 61 | 61
UCOJED | 61 | 61
UCOXOZ | 15 | 15
UDANAQ | 139 | 139
UDEMEW | 227 | 227
UDEPIE | 88 | 88
UDICAN | 14 | 14
UDICER | 14 | 14
UDIDAO | 60 | 60
UDIHIZ | 178 | 178
UDIHOF | 12 | 12
UDOVUG | 126 | 126
UFANEV | 98 | 98
UFASAW | 64 | 64
UFASEA | 13 | 13
UFATEA01 | 34 | 34
UFENAW | 9 | 9
UFEVIL | 15 | 15
UFEXEJ | 148 | 148
UFEXIN | 148 | 148
UFIREI | 167 | 167
UFOFIF | 4 | 4
UFUMUD | 9 | 9
UFUMUD01 | 9 | 9
UFUMUD02 | 9 | 9
UFUNAK | 9 | 9
UFUQIV | 142 | 142
UFUTIY | 2 | 2
UGEPEB | 14 | 14
UGEPEB01 | 14 | 14
UGOSOY | 88 | 88
UGUGUZ | 14 | 14
UGUHAG | 14 | 14
UGUHEK | 14 | 14
UGUQOC | 15 | 15
UHADAI | 14 | 14
UHAXUW | 14 | 14
UHISOU | 2 | 2
UJAQAY | 15 | 15
UJAQEC | 2 | 2
UJAQUS | 19 | 19
UJARAZ | 2 | 2
UJEDIX | 152 | 152
UJEFOE | 15 | 15
UJEFOE01 | 15 | 15
UJIZET | 63 | 63
UJOWEW | 88 | 88
UJOWIA | 88 | 88
UKAPUS | 2 | 2
UKAQAZ | 2 | 2
UKAQED | 2 | 2
UKAQIH | 2 | 2
UKIQIP | 148 | 148
UKIQOV | 194 | 194
UKUBIM | 86 | 86
UKUBOS | 86 | 86
UKUBUY | 86 | 86
UKUCAF | 86 | 86
UKULOB | 14 | 14
UKULOB01 | 14 | 14
UKUMAO | 14 | 14
UKUMAO01 | 14 | 14
UKUPUL | 114 | 114
ULOGIL | 2 | 2
ULUPUM01 | 19 | 19
ULUVUT | 9 | 9
UMARAC | 205 | 205
UMELUU | 33 | 33
UMEMAB | 33 | 33
UMEXUF | 14 | 14
UMORIY | 43 | 43
UMUTOM | 2 | 2
UMUTUS | 14 | 14
UMUXAC | 181 | 181
UNABIV | 15 | 15
UNABUH | 14 | 14
UNABUH01 | 14 | 14
UNACES | 14 | 14
UNACIW | 14 | 14
UNAZIT | 19 | 19
UNEBIZ | 1 | 1
UNIGEE | 225 | 225
UNIPAJ | 15 | 15
UPOVOL | 2 | 2
UPOZAB | 225 | 225
UQUHAQ | 14 | 14
UQULAU | 7 | 7
USUBUG | 9 | 9
UTEWOG | 221 | 221
UTEWUM | 221 | 221
UTEXAT | 138 | 138
UTEXIB | 138 | 138
UTOTUT | 19 | 19
UTOTUT01 | 19 | 19
UTULUR | 59 | 59
UTUMAY | 56 | 56
UVARIT | 9 | 9
UVAROZ | 9 | 9
UVARUF | 9 | 9
UVASAM | 9 | 9
UVEVAT | 60 | 60
UVEVEX | 14 | 14
UVEVUN | 229 | 229
UVEWIC01 | 2 | 2
UVEXAV | 12 | 12
UVINAP | 86 | 86
UVUFUN | 220 | 220
UVUPOR | 2 | 2
UVUPUX | 15 | 15
UVUQAE | 15 | 15
UWAFOO | 205 | 205
UWAFUU | 205 | 205
UWAGAB01 | 205 | 205
UWAGAB02 | 205 | 205
UWAGAB03 | 205 | 205
UWAGAB04 | 205 | 205
UWELIS | 14 | 14
UWOWAF | 15 | 15
UWUTIQ | 14 | 14
UXABOL | 15 | 15
UXABUR | 15 | 15
UXEHIP | 19 | 19
UXEQOE | 61 | 61
UXUNUX | 142 | 142
UXUPEJ | 142 | 142
UXUPIN | 142 | 142
UXUYUI | 112 | 112
UXUZAP | 33 | 33
UYAPOA | 167 | 167
UYAQAN | 148 | 148
UYAQER | 148 | 148
UYOFIY | 61 | 61
UYOXUC | 167 | 167
UZAFAD | 2 | 2
UZAMUE | 14 | 14
UZANAL | 14 | 14
UZANEP | 14 | 14
UZATAR | 2 | 2
UZIJUJ | 14 | 14
UZUNAF | 15 | 15
UZUNAF01 | 15 | 15
UZUNEJ | 15 | 15
VACFOV01 | 180 | 180
VACFUB01 | 171 | 171
VAGKOF | 13 | 13
VAGMAT | 74 | 74
VAGMEX | 74 | 74
VAGMIB | 74 | 74
VAGMIB01 | 74 | 74
VAGMOH | 62 | 62
VAGTAA | 15 | 15
VAGTUU | 4 | 4
VAHPUR | 82 | 82
VAHQAY | 82 | 82
VAHSIH | 14 | 14
VAHVOR | 15 | 15
VAJTUX | 14 | 14
VAKBIU | 88 | 88
VAKREG | 15 | 15
VAPBAR | 149 | 149
VAPFOJ | 14 | 14
VAPFUP | 2 | 2
VAQLAC | 33 | 33
VAQLEG | 122 | 122
VARJEF | 114 | 114
VARREL | 190 | 190
VARRIP | 190 | 190
VARWES | 19 | 19
VARWIW | 19 | 19
VASKOR | 33 | 33
VATXEU | 194 | 194
VATYAR | 2 | 2
VATYEV | 2 | 2
VAXVEX | 167 | 167
VAYDOQ | 62 | 62
VAZKUE | 14 | 14
VAZLAL | 14 | 14
VAZLEP | 14 | 14
VAZLIT | 14 | 14
VAZLOZ | 14 | 14
VAZLUF | 15 | 15
VAZMAM | 15 | 15
VAZMEQ | 15 | 15
VAZMIU | 15 | 15
VAZMOA | 15 | 15
VAZROF | 54 | 54
VAZTOG | 225 | 225
VEBHUG | 225 | 225
VECWUX | 41 | 41
VEDDIT | 15 | 15
VEDFAN | 19 | 19
VEDFER | 19 | 19
VEDFIV | 19 | 19
VEDFOB | 19 | 19
VEDGAO | 19 | 19
VEDGES | 19 | 19
VEDGIW | 19 | 19
VEDVUW | 15 | 15
VEFJOG | 2 | 2
VEFLUP | 1 | 1
VEFMAW | 148 | 148
VEGBUG | 225 | 225
VEGCAN | 225 | 225
VEGMIE | 15 | 15
VEGMIE01 | 15 | 15
VEGMOK | 15 | 15
VEGMOK01 | 15 | 15
VEGMOK02 | 15 | 15
VEGMOK03 | 15 | 15
VEGMOK04 | 15 | 15
VEGXIQ | 14 | 14
VEGXIQ01 | 14 | 14
VEGXOW | 14 | 14
VEGXUC | 14 | 14
VEHJOJ | 221 | 221
VEHJUP | 221 | 221
VEHKAW | 14 | 14
VEHKEA | 167 | 167
VEHKIE | 197 | 197
VEHKOK | 62 | 62
VEHNAZ | 109 | 109
VEHNED | 176 | 176
VEHPUU | 14 | 14
VEHRIL | 2 | 2
VEHROR | 15 | 15
VEHXEN | 86 | 86
VEJHEZ | 206 | 206
VEJYIT | 61 | 61
VEJYIT01 | 61 | 61
VEJYUF01 | 61 | 61
VEJYUF02 | 61 | 61
VEMMAC | 2 | 2
VEMMEG | 2 | 2
VEMMIK | 148 | 148
VEMTAJ01 | 61 | 61
VEPDEB | 12 | 12
VEQBOJ | 14 | 14
VEQBUP | 14 | 14
VEQCAW | 14 | 14
VEQCEA | 14 | 14
VETMIS | 182 | 182
VETSOE | 226 | 226
VETSUK | 226 | 226
VETTAR | 226 | 226
VETTIZ | 226 | 226
VETTOE | 2 | 2
VETTUK | 15 | 15
VETVAS | 2 | 2
VEVJUD | 230 | 230
VEWKUF | 4 | 4
VEWLAM | 4 | 4
VEWXAY | 68 | 68
VEXTUO | 167 | 167
VEXVAW | 167 | 167
VEXYON | 221 | 221
VEYREY | 87 | 87
VEYVEC | 64 | 64
VEZMIY | 169 | 169
VEZMOE | 170 | 170
VICDOC | 70 | 70
VICLAW | 4 | 4
VICYUD | 14 | 14
VIDXOX | 2 | 2
VIFBOD | 2 | 2
VIFBUJ | 11 | 11
VIGNOQ | 2 | 2
VIGRIO | 15 | 15
VILXOE | 33 | 33
VINHEH | 5 | 5
VIPXUO | 14 | 14
VIPYOK | 14 | 14
VIPZAX | 14 | 14
VIRPOC | 228 | 228
VIRVEY | 33 | 33
VISTOG | 14 | 14
VISTUM | 63 | 63
VIXCUB | 88 | 88
VIZQEC | 14 | 14
VIZRIH | 60 | 60
VOCKUT | 2 | 2
VOCNOQ | 130 | 130
VOCXUH | 189 | 189
VODPOU | 61 | 61
VODQIP | 2 | 2
VODSEM | 60 | 60
VOLQOD | 15 | 15
VONBIK | 14 | 14
VONBUW | 15 | 15
VORBUA | 70 | 70
VOTMAS | 15 | 15
VUDQOB | 2 | 2
VUHJAK | 179 | 179
VUJBEI | 225 | 225
VUJBIM | 225 | 225
VUKHOZ | 86 | 86
VULKIX | 15 | 15
VULKOD | 61 | 61
VUNCAJ | 14 | 14
VUNYUZ | 205 | 205
VUQJUN | 2 | 2
VUQJUN01 | 2 | 2
VUQKAU | 14 | 14
VUQKAU02 | 14 | 14
VUQKOI | 2 | 2
VUQKUO | 14 | 14
VUQLEZ | 15 | 15
VURMOL | 205 | 205
VURYIR | 14 | 14
VURYOX | 14 | 14
VUSJUP | 12 | 12
VUSKAW | 12 | 12
VUSKEA | 12 | 12
VUSQIK | 56 | 56
WABTOK | 15 | 15
WAFKAQ | 140 | 140
WAGYUA | 167 | 167
WAGZEL | 14 | 14
WAHMEY01 | 147 | 147
WAHMUP | 2 | 2
WAHNUQ | 148 | 148
WAHREE | 13 | 13
WAJLEA | 154 | 154
WALBOC | 61 | 61
WALBOC01 | 61 | 61
WALBOC02 | 61 | 61
WALCET | 61 | 61
WALCIX | 61 | 61
WAMREJ | 139 | 139
WAMRIN | 58 | 58
WAMRIN01 | 61 | 61
WAMRIN02 | 14 | 14
WANJIF | 19 | 19
WAQDOJ | 167 | 167
WARJAC | 152 | 152
WARWOC | 15 | 15
WASNIO | 13 | 13
WASNOU | 2 | 2
WASTUG | 18 | 18
WASVES | 2 | 2
WAVQUH | 217 | 217
WAVRAO | 148 | 148
WAVROC | 167 | 167
WAVWEW | 56 | 56
WAWGOQ | 15 | 15
WAYKAK | 5 | 5
WAYMEQ | 44 | 44
WAZQIZ | 2 | 2
WAZQUL | 14 | 14
WAZRAS | 14 | 14
WEBKIX | 14 | 14
WEBKIZ | 82 | 82
WEBKOD | 2 | 2
WEBKOF | 82 | 82
WEBLAQ | 14 | 14
WEBREC | 14 | 14
WEBZEK | 122 | 122
WECFAN | 14 | 14
WECFAN01 | 14 | 14
WECJAR | 15 | 15
WECJIZ | 15 | 15
WECSAZ | 2 | 2
WECSAZ01 | 2 | 2
WEDQED | 15 | 15
WEDWUZ | 2 | 2
WEDXAG | 2 | 2
WEDXEK | 2 | 2
WEFCAN | 66 | 66
WEFXEM | 14 | 14
WEFXIQ | 14 | 14
WEFZIS | 70 | 70
WEGDIX | 2 | 2
WEGFUL | 14 | 14
WEGGAS | 14 | 14
WEHHEY | 57 | 57
WEHHIC | 57 | 57
WEHHOI | 57 | 57
WEHHUO | 57 | 57
WEHJAW | 130 | 130
WEHJIE | 33 | 33
WEHJOK | 19 | 19
WEHNAA | 15 | 15
WEHPIJ | 15 | 15
WEHPOP | 15 | 15
WEHQAC | 70 | 70
WEHQEG | 43 | 43
WEHRIL | 15 | 15
WEJSAH | 88 | 88
WELTUD | 9 | 9
WEMBUN | 14 | 14
WEMCAU | 14 | 14
WEMCEY | 88 | 88
WEMCIC | 88 | 88
WEMCOI | 88 | 88
WEMCUO | 88 | 88
WEMDAV | 88 | 88
WEMDID | 14 | 14
WEMDOJ | 14 | 14
WEMDUP | 14 | 14
WEMFAX | 14 | 14
WEMFEB | 14 | 14
WEMFIF | 14 | 14
WEMFOL | 14 | 14
WEMFUR | 88 | 88
WEMGAY | 66 | 66
WEMHED | 15 | 15
WEMJII | 62 | 62
WEMNAF | 2 | 2
WEMXIX | 165 | 165
WENDIE | 5 | 5
WENKEH | 2 | 2
WENKIL | 2 | 2
WENKOR | 2 | 2
WENKUX | 2 | 2
WENLAE | 2 | 2
WENSIS | 82 | 82
WERKUZ | 19 | 19
WEVQIX | 192 | 192
WEVQOD | 192 | 192
WEVQUJ | 192 | 192
WEVRUK | 192 | 192
WEVZUT | 2 | 2
WEWGAH | 2 | 2
WEWTOI | 19 | 19
WEXNIW | 2 | 2
WEYMIY | 87 | 87
WEZCIO | 192 | 192
WIBSAD | 220 | 220
WICGEV | 4 | 4
WICQIJ | 61 | 61
WIDZOA | 14 | 14
WIDZUG | 15 | 15
WIFBAQ | 15 | 15
WIFGOJ | 82 | 82
WIHCUM | 7 | 7
WIHVAL | 4 | 4
WIHVEP | 14 | 14
WIJDAV | 14 | 14
WIJDID | 33 | 33
WIKXUJ | 19 | 19
WIKYAQ | 19 | 19
WILGEE | 70 | 70
WIWHUG | 4 | 4
WIYFAM | 132 | 132
WIYMOG | 14 | 14
WIYZOU | 14 | 14
WIZDAL | 148 | 148
WIZDEP | 148 | 148
WOBHEB | 148 | 148
WOBHEB01 | 148 | 148
WOBHIF | 148 | 148
WOBHIF01 | 148 | 148
WOBHIF02 | 148 | 148
WOBHOL | 148 | 148
WOCJII | 4 | 4
WOCVUG | 5 | 5
WOCVUG01 | 5 | 5
WOCWAN | 15 | 15
WODFOL | 18 | 18
WOGHEG | 1 | 1
WOGLAG | 14 | 14
WOHBIF | 5 | 5
WOHBOL | 15 | 15
WOHDON | 19 | 19
WOHSIV | 19 | 19
WOHSOB | 19 | 19
WOHZAU | 15 | 15
WOHZAU01 | 15 | 15
WOJJOV | 129 | 129
WOLMUG | 14 | 14
WOLREV | 230 | 230
WOLRIZ | 139 | 139
WOMFIO | 169 | 169
WONXIH | 14 | 14
WONZOP | 140 | 140
WONZUV | 140 | 140
WOPDEL | 15 | 15
WOPWOO | 14 | 14
WOQDUB | 19 | 19
WOWGEU | 11 | 11
WOWHAR | 79 | 79
WOWHEV | 79 | 79
WOWHIZ | 9 | 9
WOZSOT | 86 | 86
WUCRUH | 5 | 5
WUDNAK | 2 | 2
WUHJIT | 148 | 148
WUPNIF | 15 | 15
WUQRAC | 230 | 230
WUTBES | 165 | 165
WUTBIW | 165 | 165
WUTBOC | 165 | 165
WUTBUI | 165 | 165
WUTCAP | 165 | 165
WUWQEL | 2 | 2
WUWQUB | 230 | 230
WUWRAI | 230 | 230
WUZRUE | 14 | 14
XACFEN | 173 | 173
XACGIT | 194 | 194
XACYAB | 72 | 72
XACZEH | 148 | 148
XADCOW | 63 | 63
XADDAJ | 2 | 2
XADDEN | 225 | 225
XADDIR | 225 | 225
XADDOX | 18 | 18
XADDUD | 88 | 88
XADFAL | 15 | 15
XADFEP | 15 | 15
XADGAM | 4 | 4
XAFFAN | 74 | 74
XAFFER | 66 | 66
XAFFIV | 74 | 74
XAFFOB | 74 | 74
XAFFUH | 128 | 128
XAFNOH | 14 | 14
XAFNOH01 | 14 | 14
XAFXOT | 2 | 2
XAGCEO | 205 | 205
XAGCEO01 | 205 | 205
XAGCIS | 205 | 205
XAGCIS01 | 205 | 205
XAGCIS02 | 205 | 205
XAGCUE | 205 | 205
XAGDAL | 205 | 205
XAHPAZ | 98 | 98
XAHPED | 98 | 98
XAHPIH | 98 | 98
XAHPON | 98 | 98
XAHPUT | 98 | 98
XAHQAA | 98 | 98
XAJQAC | 13 | 13
XAKQIL | 178 | 178
XAKQOR | 2 | 2
XAKRAE | 178 | 178
XAKVIP | 61 | 61
XAKYUE | 88 | 88
XAKZAL | 88 | 88
XAKZEP | 88 | 88
XAKZOZ | 88 | 88
XALBES | 88 | 88
XALBIW | 88 | 88
XALCAP | 88 | 88
XALCET | 88 | 88
XALCUJ | 88 | 88
XALDAQ | 88 | 88
XALDEU | 88 | 88
XALDIY | 88 | 88
XALDOE | 88 | 88
XALMII | 169 | 169
XALMOO | 110 | 110
XALROT | 70 | 70
XALTEK | 13 | 13
XALTIP | 225 | 225
XALTOV | 225 | 225
XALXUF | 87 | 87
XALXUF01 | 87 | 87
XAMDUM | 225 | 225
XAMDUM01 | 225 | 225
XAMDUM02 | 225 | 225
XAMDUM03 | 225 | 225
XAMDUM04 | 225 | 225
XAMDUM05 | 225 | 225
XAMDUM06 | 225 | 225
XAMDUM07 | 225 | 225
XAMLUS | 60 | 60
XANLUV | 62 | 62
XANMIJ | 12 | 12
XAPDEY | 61 | 61
XAPSOY | 15 | 15
XAPTUE | 15 | 15
XAPYAO | 29 | 29
XAQMOS | 5 | 5
XASFAY | 15 | 15
XAVDEF | 33 | 33
XAVQIU | 14 | 14
XAVQIU01 | 14 | 14
XAWVUN | 66 | 66
XAWZOM | 33 | 33
XAXQEU | 2 | 2
XAYNAM | 14 | 14
XAZGAG | 62 | 62
XAZGEK | 4 | 4
XEBHOC | 74 | 74
XECBUD | 2 | 2
XECJUK | 2 | 2
XEDGIY | 14 | 14
XEDLUN | 4 | 4
XEDLUN01 | 14 | 14
XEDPED | 194 | 194
XEDPIH | 14 | 14
XEDPON | 82 | 82
XEGJIE | 14 | 14
XEGJOK | 15 | 15
XEGJUQ | 14 | 14
XEGKAX | 14 | 14
XEGKEB | 15 | 15
XEGKIF | 2 | 2
XEGKOL | 15 | 15
XEGKUR | 15 | 15
XEHFUL | 20 | 20
XEHFUL01 | 20 | 20
XEHFUL02 | 20 | 20
XEHSAF | 14 | 14
XEHSEJ | 14 | 14
XEHSIN | 14 | 14
XEHSOT | 14 | 14
XEHSUZ | 14 | 14
XEHTUB | 2 | 2
XEJJIG | 2 | 2
XEJJOM | 2 | 2
XEJTIR | 14 | 14
XEJVOZ | 161 | 161
XEJWUG | 18 | 18
XEJXAN | 18 | 18
XEJXER | 18 | 18
XEKCAT01 | 14 | 14
XEKCOH | 43 | 43
XEKDUO | 146 | 146
XEKMIL | 14 | 14
XENKIM | 88 | 88
XENMIO | 2 | 2
XENMOU | 2 | 2
XENZUN | 148 | 148
XEQGEH | 14 | 14
XEQLEM | 4 | 4
XEQRAO | 15 | 15
XESKAJ | 148 | 148
XESKOX | 148 | 148
XESKUD | 148 | 148
XESLAK | 148 | 148
XEWDUA | 2 | 2
XEWFAI | 2 | 2
XEWRUO | 88 | 88
XEXLAP | 14 | 14
XEXLIX | 14 | 14
XEXLOD | 14 | 14
XEXLUJ | 14 | 14
XEXMEU | 14 | 14
XEXNEV | 13 | 13
XEYMAR | 14 | 14
XEZPUP | 14 | 14
XIBZUF | 19 | 19
XICDUI | 61 | 61
XICNOO | 225 | 225
XICNOO01 | 225 | 225
XICNOO02 | 225 | 225
XICYAL | 2 | 2
XICYEP | 19 | 19
XICYIT | 19 | 19
XICZAM | 225 | 225
XIDBUJ | 12 | 12
XIFHIF | 62 | 62
XIGFOJ | 60 | 60
XIGHAX | 15 | 15
XIGHIF | 15 | 15
XIGWUF | 167 | 167
XIHRIQ | 2 | 2
XIHSAJ | 15 | 15
XIHSEN | 15 | 15
XIHSEN01 | 15 | 15
XIHXAP | 14 | 14
XIHXET | 14 | 14
XIJNUA | 180 | 180
XILDUT | 15 | 15
XILVEV | 12 | 12
XILVIZ | 2 | 2
XIMPOA | 19 | 19
XINFUW | 19 | 19
XINHOT | 15 | 15
XINJAH | 14 | 14
XINRAP | 88 | 88
XINWUO | 88 | 88
XIPBII | 192 | 192
XIPBOO | 192 | 192
XIPTAS | 14 | 14
XIPTEW | 14 | 14
XIPTIA | 14 | 14
XIRWEB | 230 | 230
XISVUR | 61 | 61
XITYOP | 167 | 167
XOBXIW | 14 | 14
XOFTIW | 11 | 11
XOFTOC | 11 | 11
XOHFIK | 14 | 14
XOHJUA | 14 | 14
XOHLEM | 20 | 20
XOHLEM01 | 20 | 20
XOJPIW | 169 | 169
XOJWEZ | 46 | 46
XOJWID | 2 | 2
XOJXAW | 4 | 4
XOKHAH | 61 | 61
XOKHIP | 33 | 33
XOLYUS | 14 | 14
XOMCIL | 8 | 8
XOMJOY | 20 | 20
XOMJUE | 20 | 20
XONGUD | 15 | 15
XOPLOE | 15 | 15
XOPVII | 2 | 2
XOQXEH | 13 | 13
XOQXIL | 15 | 15
XOQXOR | 15 | 15
XOSQUR | 34 | 34
XOTKIA | 14 | 14
XOTXAG | 14 | 14
XOVPIH | 2 | 2
XOVPON | 2 | 2
XOVQEF | 29 | 29
XOVQIJ | 14 | 14
XOVVEK | 2 | 2
XOVVIO | 2 | 2
XOVVOU | 15 | 15
XOVXAI | 2 | 2
XOVXEM | 2 | 2
XOVYIR | 2 | 2
XOVYUD | 19 | 19
XOXMED | 14 | 14
XUBJAF | 9 | 9
XUBJAF01 | 15 | 15
XUBJAF02 | 15 | 15
XUBJAF03 | 15 | 15
XUCNOZ | 15 | 15
XUGSEY | 2 | 2
XUGWUS | 60 | 60
XUJCUB | 15 | 15
XULCIR | 55 | 55
XUMFIV | 2 | 2
XUMTUV | 15 | 15
XUMVAD | 15 | 15
XUMVEH | 15 | 15
XUNGOD | 2 | 2
XUNGUJ | 14 | 14
XUNHAQ | 4 | 4
XUNJEW | 148 | 148
XUNJIA | 154 | 154
XUNJOG | 152 | 152
XUPCAM | 4 | 4
XUTQEI | 143 | 143
XUVGUQ01 | 36 | 36
XUVHEB | 60 | 60
XUWVEQ | 11 | 11
XUWVUG | 4 | 4
XUYDIF | 2 | 2
XUYXAR | 14 | 14
XUZDUS | 61 | 61
YABPAU | 14 | 14
YACHIV | 2 | 2
YACHOB | 2 | 2
YACHUH | 2 | 2
YADMIB | 2 | 2
YAFDAM | 2 | 2
YAFGAP | 88 | 88
YAHPED | 14 | 14
YANBAR | 14 | 14
YANBAR01 | 14 | 14
YANBAR02 | 14 | 14
YAPLIM | 230 | 230
YAPLOS | 230 | 230
YAPLUY | 230 | 230
YAPMAF | 230 | 230
YAPRUE | 79 | 79
YAPSAL | 145 | 145
YAPYUK | 2 | 2
YAQDIF | 142 | 142
YAQZUN | 60 | 60
YARBUQ | 45 | 45
YARDEC | 15 | 15
YARDIG | 15 | 15
YARFII | 33 | 33
YARGAB | 163 | 163
YARGIJ | 14 | 14
YARKAF | 2 | 2
YARKEJ | 15 | 15
YARSAN | 19 | 19
YARSIV | 15 | 15
YARYEV | 15 | 15
YARYOF | 9 | 9
YASLUA | 33 | 33
YASNAJ | 15 | 15
YASPEP | 14 | 14
YATTUK | 14 | 14
YAWFEI | 2 | 2
YAWKOX | 62 | 62
YAXBOP | 15 | 15
YAYLER | 15 | 15
YAYLIV | 14 | 14
YAYPAR | 14 | 14
YAZFOW | 98 | 98
YAZWOM | 171 | 171
YAZYEF | 15 | 15
YAZYIJ | 15 | 15
YAZZAC | 2 | 2
YAZZEG | 2 | 2
YECNEB | 70 | 70
YECQUS02 | 106 | 106
YEGCUJ | 224 | 224
YEGDAR | 40 | 40
YEGTAG | 2 | 2
YEGTEK | 14 | 14
YEGYIU | 2 | 2
YEHGID | 19 | 19
YEKQOW | 197 | 197
YEKWOC | 14 | 14
YEKXIX | 14 | 14
YEKXOD | 70 | 70
YELYOE | 62 | 62
YEMLOS | 2 | 2
YEMLUY | 165 | 165
YEMMAF | 148 | 148
YENLUA | 123 | 123
YEQRER | 2 | 2
YEQRIV | 2 | 2
YERJEL | 2 | 2
YEVQOG | 220 | 220
YEVQUM | 88 | 88
YEWWUU | 4 | 4
YEYBOV | 15 | 15
YEYCUC | 225 | 225
YEYFEP | 114 | 114
YEYVII | 220 | 220
YEYVOO | 88 | 88
YEYYAC | 169 | 169
YEZFIU | 148 | 148
YEZKEV | 155 | 155
YEZKIZ | 155 | 155
YEZKOF | 155 | 155
YICGOI | 14 | 14
YICREI | 14 | 14
YICTUZ | 14 | 14
YIGFIF | 11 | 11
YIKJOT | 228 | 228
YIKJUZ | 228 | 228
YIKLUZ | 56 | 56
YILJAG | 132 | 132
YISFEL | 2 | 2
YIWLEV | 166 | 166
YIWLOF | 166 | 166
YIWMEW | 31 | 31
YIWMIA | 62 | 62
YIWPEZ | 194 | 194
YIZWIN | 33 | 33
YOCMAF | 15 | 15
YOMBAE | 15 | 15
YONNAR | 29 | 29
YONNUL | 15 | 15
YOPMAS | 15 | 15
YORZAH | 60 | 60
YOZBOF | 194 | 194
YOZBUL01 | 194 | 194
YOZQAG | 148 | 148
YUBFOR | 148 | 148
YUBFUX | 167 | 167
YUCNEQ | 15 | 15
YUCZOM | 9 | 9
YUGLES | 166 | 166
YUGZEG | 131 | 131
YUGZIK | 70 | 70
YUJNIB | 14 | 14
YUJNOH | 85 | 85
YUKBIP | 161 | 161
YUKBIP01 | 159 | 159
YUKKAR | 12 | 12
YUMFES | 15 | 15
YUNKIC | 14 | 14
YUPSIM | 62 | 62
YURJUR | 148 | 148
YURKAY | 2 | 2
YURKEC | 14 | 14
YURKIG | 15 | 15
YUSGID | 2 | 2
YUSGOJ | 2 | 2
YUSWEP | 229 | 229
YUVGOL | 229 | 229
YUVSUE | 88 | 88
YUWHOO | 15 | 15
YUWKEH | 14 | 14
YUWKIL | 14 | 14
YUXQIS | 175 | 175
YUXQOY | 55 | 55
YUZXAT | 15 | 15
ZABQIC | 34 | 34
ZADDAJ | 2 | 2
ZARLIP | 15 | 15
ZARLUB | 87 | 87
ZARMAI | 87 | 87
ZARPUF | 152 | 152
ZARQAM | 18 | 18
ZARTAP03 | 148 | 148
ZARZAV | 14 | 14
ZASJAG | 9 | 9
ZASTUK | 15 | 15
ZASWOF | 33 | 33
ZAVMIU | 14 | 14
ZAVPIX | 15 | 15
ZAXQUM | 138 | 138
ZAYJOA | 14 | 14
ZAYKAN | 14 | 14
ZAYKER | 14 | 14
ZAZBUZ | 2 | 2
ZEBMAW | 15 | 15
ZECKID | 109 | 109
ZECKOJ | 109 | 109
ZEDHIB | 34 | 34
ZEDQEG | 60 | 60
ZEDQOQ | 61 | 61
ZEDRAD | 11 | 11
ZEDROR | 14 | 14
ZEDVIP | 14 | 14
ZEDVOV | 2 | 2
ZEDVUB | 14 | 14
ZEDWAI | 14 | 14
ZEDZAL | 178 | 178
ZEFVEN | 14 | 14
ZEFVIR | 14 | 14
ZEFVOX | 14 | 14
ZEGSUB | 141 | 141
ZEJCUO | 3 | 3
ZEKRIS | 2 | 2
ZEKROY | 86 | 86
ZELQAK | 56 | 56
ZERNAN | 2 | 2
ZERNIV | 2 | 2
ZERNOB | 2 | 2
ZERNUH | 2 | 2
ZERQOE | 14 | 14
ZESFUY | 123 | 123
ZESTIC | 9 | 9
ZESTIC01 | 9 | 9
ZESZEE | 88 | 88
ZETMOC | 14 | 14
ZETPUL | 88 | 88
ZETQAS | 88 | 88
ZETQEW | 88 | 88
ZETQIA | 88 | 88
ZEXKUK | 13 | 13
ZEZPOL | 2 | 2
ZEZPUR | 2 | 2
ZEZQAY | 2 | 2
ZEZQEC | 2 | 2
ZEZQIG | 2 | 2
ZIBGIC | 88 | 88
ZIDDIB | 56 | 56
ZIDNEH | 9 | 9
ZIDVAL | 14 | 14
ZIGFEC | 225 | 225
ZIGWUJ | 14 | 14
ZIHTEP | 2 | 2
ZIJVAR | 15 | 15
ZIKJIO | 15 | 15
ZIKJOU | 2 | 2
ZILBAZ | 145 | 145
ZILBED | 7 | 7
ZILBIH | 90 | 90
ZIMJOW | 2 | 2
ZIMTAS | 136 | 136
ZINDAD | 87 | 87
ZISYAD | 122 | 122
ZNGLUD | 19 | 19
ZNGLUD01 | 19 | 19
ZUQVAI | 198 | 198
ZUQVOW | 198 | 198
ZURQOS | 2 | 2
ZURROT | 15 | 15

## Table_S12
Table S12. List of MOFs with common name as reported in CSD.
CSD REF. CODE | Common Name
ACIBIY | MOF-CJ5
ACIBOE | MOF-CJ3
ACUFEK | PCN-6
ADUROI | NJU-Bai9
ADUWIH | MOF-1
ALAMUW | SNU-50
ALOLET | CPM-2-NH!2$
ALOLIX | CPM-2-NH!2$-Cs
ALOLOD | CPM-3
AMUCOB | BioMIL-2
ANUGEW | UMCM-151
ANUGIA | UMCM-152
ANUGOG | UMCM-153
ANUGUM | UMCM-154
AXINAX01 | DUT-28(LT)
BETDAH | UCY-12
BETDEL | UCY-11
BETDIP | UCY-10
BETDUB | UCY-8
BETFAJ | UCY-7
BETFEN | UCY-6
BETFUD | UCY-5
BETGAK | UCY-4
BEYSEF | bio-MOF-12
BICDAU | Zn-CFA-1
BICPUA | UTSA-62
BUSQIQ | MIL-120
CAGSAG | UTSA-38
CANRIU | IMP-13Mg
CANROA | IMP-13Co
CANRUG | IMP-14
CAWVIH | FIR-1
CAXSUR | CAU-3-NDC
CAXTUS | DUT-42
CENPUI | FIR-5
CIGXIA | MIL-100(Fe)
COGNAO | PCM-4
CUVXAT | F-MOF-10
DAWMUL | NU-108-Cu
DEJROB | BIF-22
DEJRUH | BIF-23
DOTSOV42 | HKUST-1
EGEHOO | usf-ZMOF
EGELUY | MIL-53as p-xylene
EGELUY01 | MIL-53ht p-xylene
EHALOP | MIL-53 ortho-xylene
EHIJAH | DUT-13
ELAFUT | SLUG-23
EMIHIS | SCIF-9
EQERAU | PCM-11
EWIDUK | ZIF8 n-butanol
EXEQII | NOTT-400
EXEXAH | MFU-2
FAQGEL | JUC-85a
FAQGIP | JUC-85b
FAWCEN | ZIF-8
FAWCEN01 | ZIF-8
FAWCEN02 | ZIF-8
FAWCEN03 | ZIF-8
FAYPAY | DMOF-1
FAYPEC | DMOF-2
FAYPIG | DMOF-3
FAYPOM | DMOF-4
FAYPUS | DMOF-5
FAYQAZ | DMOF-6
FAYQED | DMOF-8
FAYQIH | DMOF-9
FAYQON | DMOF-11
FAYQUT | DMOF-13
FAYRAA | MOF-01
FEBQIO | CPF-5
FEBXIV | CMOF-2
FEYQIK | GWMOF-3
FIQCEN | HKUST-1
GALHOS | In-MOF 1
GAMXAV | MMPF-1
GENGIR | PCM-16
GEZRAG | TAF-1
GINLIA | UTSA-32
GIQZIQ | TUDMOF-3
GITTIN | ZIF-65-SOD
GITTOT | ZIF-67-SOD
GITTOT01 | ZIF-67-SOD
GITTUZ | ZIF-68-GME
GITVEL | ZIF-70-GME
GITVEL01 | ZIF-70-GME
GITVIP | ZIF-71-RHO
GITVIP01 | ZIF-71-RHO
GITWIQ | ZIF-77,FRL
GIYSAJ | RPF-4
GIYSAJ02 | RPF-4-beta
GIZJOP | ZIF62,CAG
GUPBEZ02 | COZ-1
GUSNEN | MIL-53lt
GUSPUG | MFU-5
GUXQAR | MIL-60
GUXRAT | MCF-26
HABQUY | PCN-610
HABRAF | PCN-68
HANWAW | UTSA-34
HIDMEO | MOF-COOH
HITXUE | MAPO-18
HOGLEV | PCN-12
HOGLEV01 | PCN-12'
HOMZEP | MIL-96 (Ga)
HOWPOZ | JUC-65
HOWPUF | JUC-66
HOWQAM | JUC-67
HOWQEQ | JUC-68
HOWQOA | JUC-70
IDUDES | NJU-Bai7
IDUDIW | NJU-Bai8
IGOCOX | MFU-4
IMIDZB10 | SALEM-2
IMUTUG | CPM-5
IMUVAO | CPM-5'
IYUHIU | CPM-11
IYUHUG | CPM-13
JAVTAC | SIZ-3
KAFTUI | FMOF-2
KAMZUV | ZIF-8 dinitrogen
KARLAS | MCF-19-Ia
KARLIA | MCF-19-IIb
KARLUM | MCF-19-IIIb
KARMAT | MCF-19-IIIc
KARNAU | MCF-19-Vb
KEJQAR01 | MIL-74
KIJRUS | ZJU-30
KOJYEO | MOF-115
KOJZAL | MOF-119
KOJZEP | MOF-601
KOJZIT | MOF-602
KUCDIW | BIF-9-Cu
KULRIT | JUC-57
LAYGAV | DUT-58
LELDUD | PCN-81
LETPOR | 28R-NTHU-13
LETPOR01 | 28R-NTHU-13
LETPUX | 40R-NTHU-13
LETQAE | 48R-NTHU-13
LETQAE01 | 48R-NTHU-13
LETQEI | 56R-NTHU-13
LETRAF | 64R-NTHU-13
LOQLEJ | MIL-68 (In)
LOQLIN | MIL-68 (Ga)
LURGEL | TO-MOF
LURRIA | NOTT-116
LUYHAP | PCN-46
MEFHUC | MOF-177-OMe
MEFZUU | ZJU-18
MEGBAD | ZJU-19
MEGBEH | ZJU-20
MEHMET | NU-111
MIBMER | MIL-126
MIBQAR | MOF-5
MIBQAR01 | MOF-5
MIBQAR02 | MOF-5
MIBQAR03 | MOF-5
MIBQAR04 | MOF-5
MIBQAR05 | MOF-5
MIBQAR06 | MOF-5
MIBQAR07 | MOF-5
MIBQAR08 | MOF-5
MIBQAR10 | MOF-5
MIBQAR11 | MOF-5
MIBQAR12 | MOF-5
MIBQAR13 | MOF-5
MIBQAR14 | MOF-5
MIBQAR15 | MOF-5
MIBQAR16 | MOF-5
MIBQAR18 | MOF-5
MIBQAR19 | MOF-5
MIHHAN | ZIF-20
MIHHER | ZIF-21
MIHHIV | ZIF-22
MINVUA | MIL-53ht
MINVUA01 | MIL-53ht
MOXJOZ | BIF-3-Cu
MUCLOM | BIF-3-Li
MUDTAH | PMOF-2(Zn)
MUDTEL | PMOF-2(Cu)
NABMUA | Mg-MOF-1
NAXKOO01 | amino-MIL53(Al) NP form
NAXLEF | amino-MIL53(Al) close form
NISBEX | MIL-112
OCUNAC | MIL-101
ODIXAC | PCN-514 (DMA)
ODIXEG | PCN-516
ODODES | PCN-511
ODODIW | PCN-513
ODODOC | PCN-514
ODODUI | PCN-515
OFAWAV | DUT-53(Hf)
OFAWEZ | DUT-53(Hf)
OFERUN | ZIF-8
OFERUN02 | ZIF8
OFERUN03 | ZIF-8
OFERUN04 | MAF-4
OFOCUI | JUC-62
OFODAP | JUC-63
OFODET | JUC-64
OKABAE | UMCM-150N2
OKABEI | UMCM-150N1
OLOGEC | NJU-Bai2
ONIXOZ | UTSA-20
OXOLAP | PIZOF-1
OXUPUT | Ubbp-3
PAQVOU | MIL-141(Li)
PARHAS | GWMOF-7
PARHEW | GWMOF-8
PARPII | MIL-69
PEMREG | MMCF-1
PEMRIK | MTAF-3
PEVPUD | IRMOF-3-AM6XL
PEVQAK | IRMOF-3-AM5XL
PEVQEO | IRMOF-3-AM3XL
PEVQIS | IRMOF-3-AM7XL
PEVQOY | IRMOF-3-AM4XL
PEWLUA | NOTT-122
PEYPAM | MOF-1-dioxole
PEYPIU | BMOF-2-dioxole
PEYVEV | MIL-96
POJTOY01 | MIL-53-Fe-int
POJTUE | MIL-53-Fe-lt
QAGQEW | MesoMOF-2
QIWDOQ | ITQMOF-2
QOWQUO | as synthesized MOF-14
QOWRAV | evacuated MOF-14
QUFGIH | UiO-28-175; anhydrous UiO-28
QUQGAL | ULMOF-5
RACHUA | DUT-7(LT)
RACHUA01 | DUT-7(RT)
RAHNOF | NOTT-114
RAVVUH | IRMOF-74-II
RAVWAO | IRMOF-74-III
RAVWES | IRMOF-74-IV
RAVWIW | IRMOF-74-V
RAVWOC | IRMOF-74-V-hex
RAVWUI | IRMOF-74-VI
RAVXAP | IRMOF-74-VII
RAVXET | IRMOF-74-VI-oeg
RAVXIX | IRMOF-74-IX
RAVXOD | IRMOF-74-XI
REBCAE | IFMC-11
REWNEO | NU-125
RIBDAJ | NTU-Z7c
RIBDEN | NTU-27a
RULXOM | PCN-9 (Fe)
RULXUS | PCN-9 (Mn)
RUTNOK | IRMOF-76
RUTPAY01 | IRMOF-77
SAHYIK | MOF-5
SAPBIW | Bio-MOF-100
SAPJEA | Ga-NTHU-5
SAPJIE | NTHU-5
SEMNEF | NU-109E
SEMNIJ | NU-110E
SICZIP | ocMOM-2-2
SOKKOT | ATF-2
TEDGOA | IFMC-6
TEDGUG | IFMC-7
TEDHAN | IFMC-8
TEFWIL | rho-ZMOF
TEFWOR | sod-ZMOF
TIRQOB | PCN-13
TUDHUW | ZIF-8
TUDJAE | ZIF-8
TUDJEI | ZIF-8
TUDJIM | ZIF-8
TUDJOS | ZIF-8
TUDJUY | ZIF-8
TUDKAF | ZIF-8
TUDKEJ | ZIF-8
UDEMEW | MIL-100(Cr)
UFIREI | JUC-103
UPOZAB | MFU-4l
UTULUR | MIL-117
UWUTIQ | UTSA-36
VAGMAT | SNU-30
VAGMEX | SNU-30SC
VAGTUU | MOF-646
VEBHUG | IRMOF-20
VEJYIT | ZIF-2
VEYREY | UHM-7
VILXOE | CPO-9
VOGTIV | CPO-27-Mg
VUJBEI | PCN-60
VUJBIM | PCN-61
WAJHUM | MCF-27
WAJJAU | MCF-27
WAQDOJ | CPF-3
WEBKOF | CPM-26-Zn
XAFFAN | DUT-10(Zn)
XAFFER | DUT-11
XAFFIV | DUT-10(Co)
XAFFOB | DUT-10(Cu)
XAFFUH | DUT-12(Cu)
XAVDEF | MIL-47 styrene high loading
XICNOO | DUT-67
XICNOO01 | DUT-67
XICNOO02 | DUT-67(Zr)
XICZAM | DUT-67(Hf)
XILVEV | CZJ-1-a
XOPLOE | MCF-22 bis(dimethylformamide) monohydrate clathrate
XUVGUQ | MIL-50
XUVGUQ01 | MIL-50
YAPLIM | STU-1
YAPLOS | STU-3
YAPLUY | STU_2
YAPRUE | CD-MOF-4
YEYBOV | CALF-25
YEYCUC | PCN-58
YEYFEP | Ho-TCA
YOZQAG | UoC-1
YUBFOR | MAF-X4
YUBFUX | MAF-X5
YUSWEP | PCN-21
YUVSUE | bio-MOF-11
ZESZEE | CAU-8
ZIDNEH | MMPF-8
ZILFOR | IFMC-16